## Лист1
series | link | zeolite | framework | manufacturer | form | Si/Al synt | SiO2/Al2O3 synt | Si/Al XRD | SiO2/Al2O3 XRD | Si/Al ICP | SiO2/Al2O3 ICP | Si/Al EDX | SiO2/Al2O3 EDX | Si/Al AAS | SiO2/Al2O3 AAS | Si/Al XRF | SiO2/Al2O3 XRF | Si/Al XPS | SiO2/Al2O3 XPS | Si/Al EMP | SiO2/Al2O3 EMP | SBET, m2/g | Smicro, m2/g | Smeso (ex), m2/g | Vtotal, cm3/g | Vmicro, cm3/g | Vmeso, cm3/g | Daver, A | Dmicro, A | Dmeso, A | crystallinity, % | crystal size, nm | Br, mcmol/g | L, mcmol/g | Tvw, K | Br, mcmol/g | L, mcmol/g | Tw, K | Br, mcmol/g | L, mcmol/g | Tm, K | Br, mcmol/g | L, mcmol/g | Ts, K | T1, K | weak, mcmol/g | T2, K | moderate, mcmol/g | T3, K | strong, mcmol/g | T4, K | total, mcmol/g | mass, mg | agent 1 | agent 2 | R (ag2/ag1+ag2) | R (amine/SiO2) | surf | C(surf), M | V, ml | C, mol/l | T, K | time, min | rpm | microwave | x | Si/Al calc* | SiO2/Al2O3 calc* | Si/Al XRD* | SiO2/Al2O3 XRD* | Si/Al ICP* | SiO2/Al2O3 ICP* | Si/Al EDX* | SiO2/Al2O3 EDX* | Si/Al AAS* | SiO2/Al2O3 AAS* | Si/Al XRF* | SiO2/Al2O3 XRF* | Si/Al XPS* | SiO2/Al2O3 XPS* | Si/Al EMP* | SiO2/Al2O3 EMP* | SBET*, m2/g | Smicro*, m2/g | Smeso (ex)*, m2/g | Vtotal*, cm3/g | Vmicro*, cm3/g | Vmeso*, cm3/g | Daver*, A | Dmicro*, A | Dmeso*, A | yield*, % | crystallinity*, % | crystal size*, nm | Br*, mcmol/g | L*, mcmol/g | Tvw*, K | Br*, mcmol/g | L*, mcmol/g | Tw*, K | Br*, mcmol/g | L*, mcmol/g | Tm*, K | Br*, mcmol/g | L*, mcmol/g | Ts*, K | T1*, K | weak*, mcmol/g | T2*, K | moderate*, mcmol/g | T3*, K | strong*, mcmol/g | T4*, K | total*, mcmol/g | ion exchange | mass ie, mg | agent ie | V ie, ml | C ie, mol/l | T1 ie, K | t1 ie, h | x ie | T2 ie, K | t2 ie, h | v ie, K/min | med ie
1 | https://doi.org/10.1016/j.colsurfa.2004.04.012 | ZSM-5 | MFI | Zeolyst, CBV 8020 | H | 37 |  |  |  | 37 | [11 empty] | 430 | 390 | 40 | 0.26 | 0.17 | 0.09 | [25 empty] | 330 | NaOH | [5 empty] | 10 | 0.2 | 353 | 60 | [19 empty] | 450 | 320 | 130 | 0.69 | 0.12 | 0.57 | [26 empty] | + |  | NH4NO3 |  | 0.1 |  |  | 3 | 823 | 5 |  | AIR
1 | https://doi.org/10.1016/j.colsurfa.2004.04.012 | ZSM-5 | MFI | Zeolyst, CBV 8020 | H | 37 |  |  |  | 37 | [11 empty] | 430 | 390 | 40 | 0.26 | 0.17 | 0.09 | [25 empty] | 330 | NaOH | [5 empty] | 10 | 0.2 | 308 | 30 | [19 empty] | 440 | 385 | 55 | 0.3 | 0.16 | 0.14 | [26 empty] | + |  | NH4NO3 |  | 0.1 |  |  | 3 | 823 | 5 |  | AIR
1 | https://doi.org/10.1016/j.colsurfa.2004.04.012 | ZSM-5 | MFI | Zeolyst, CBV 8020 | H | 37 |  |  |  | 37 | [11 empty] | 430 | 390 | 40 | 0.26 | 0.17 | 0.09 | [25 empty] | 330 | NaOH | [5 empty] | 10 | 0.2 | 318 | 30 | [7 empty] | 33 | [11 empty] | 455 | 385 | 70 | 0.33 | 0.16 | 0.17 | [26 empty] | + |  | NH4NO3 |  | 0.1 |  |  | 3 | 823 | 5 |  | AIR
1 | https://doi.org/10.1016/j.colsurfa.2004.04.012 | ZSM-5 | MFI | Zeolyst, CBV 8020 | H | 37 |  |  |  | 37 | [11 empty] | 430 | 390 | 40 | 0.26 | 0.17 | 0.09 | [25 empty] | 330 | NaOH | [5 empty] | 10 | 0.2 | 328 | 30 | [19 empty] | 520 | 360 | 160 | 0.41 | 0.15 | 0.26 | [26 empty] | + |  | NH4NO3 |  | 0.1 |  |  | 3 | 823 | 5 |  | AIR
1 | https://doi.org/10.1016/j.colsurfa.2004.04.012 | ZSM-5 | MFI | Zeolyst, CBV 8020 | H | 37 |  |  |  | 37 | [11 empty] | 430 | 390 | 40 | 0.26 | 0.17 | 0.09 | [25 empty] | 330 | NaOH | [5 empty] | 10 | 0.2 | 338 | 30 | [7 empty] | 24 | [11 empty] | 550 | 325 | 225 | 0.53 | 0.13 | 0.4 | [26 empty] | + |  | NH4NO3 |  | 0.1 |  |  | 3 | 823 | 5 |  | AIR
1 | https://doi.org/10.1016/j.colsurfa.2004.04.012 | ZSM-5 | MFI | Zeolyst, CBV 8020 | H | 37 |  |  |  | 37 | [11 empty] | 430 | 390 | 40 | 0.26 | 0.17 | 0.09 | [25 empty] | 330 | NaOH | [5 empty] | 10 | 0.2 | 348 | 30 | [19 empty] | 520 | 320 | 200 | 0.58 | 0.13 | 0.45 | [26 empty] | + |  | NH4NO3 |  | 0.1 |  |  | 3 | 823 | 5 |  | AIR
1 | https://doi.org/10.1016/j.colsurfa.2004.04.012 | ZSM-5 | MFI | Zeolyst, CBV 8020 | H | 37 |  |  |  | 37 | [11 empty] | 430 | 390 | 40 | 0.26 | 0.17 | 0.09 | [25 empty] | 330 | NaOH | [5 empty] | 10 | 0.2 | 358 | 30 | [7 empty] | 23 | [11 empty] | 495 | 315 | 180 | 0.68 | 0.13 | 0.55 | [26 empty] | + |  | NH4NO3 |  | 0.1 |  |  | 3 | 823 | 5 |  | AIR
1 | https://doi.org/10.1016/j.colsurfa.2004.04.012 | ZSM-5 | MFI | Zeolyst, CBV 8020 | H | 37 |  |  |  | 37 | [11 empty] | 430 | 390 | 40 | 0.26 | 0.17 | 0.09 | [25 empty] | 330 | NaOH | [5 empty] | 10 | 0.2 | 338 | 15 | [19 empty] | 505 | 325 | 180 | 0.42 | 0.14 | 0.28 | [26 empty] | + |  | NH4NO3 |  | 0.1 |  |  | 3 | 823 | 5 |  | AIR
1 | https://doi.org/10.1016/j.colsurfa.2004.04.012 | ZSM-5 | MFI | Zeolyst, CBV 8020 | H | 37 |  |  |  | 37 | [11 empty] | 430 | 390 | 40 | 0.26 | 0.17 | 0.09 | [25 empty] | 330 | NaOH | [5 empty] | 10 | 0.2 | 338 | 30 | [19 empty] | 550 | 325 | 225 | 0.53 | 0.13 | 0.4 | [26 empty] | + |  | NH4NO3 |  | 0.1 |  |  | 3 | 823 | 5 |  | AIR
1 | https://doi.org/10.1016/j.colsurfa.2004.04.012 | ZSM-5 | MFI | Zeolyst, CBV 8020 | H | 37 |  |  |  | 37 | [11 empty] | 430 | 390 | 40 | 0.26 | 0.17 | 0.09 | [25 empty] | 330 | NaOH | [5 empty] | 10 | 0.2 | 338 | 60 | [19 empty] | 515 | 300 | 215 | 0.58 | 0.12 | 0.46 | [26 empty] | + |  | NH4NO3 |  | 0.1 |  |  | 3 | 823 | 5 |  | AIR
1 | https://doi.org/10.1016/j.colsurfa.2004.04.012 | ZSM-5 | MFI | Zeolyst, CBV 8020 | H | 37 |  |  |  | 37 | [11 empty] | 430 | 390 | 40 | 0.26 | 0.17 | 0.09 | [25 empty] | 330 | NaOH | [5 empty] | 10 | 0.2 | 338 | 120 | [19 empty] | 510 | 310 | 200 | 0.59 | 0.13 | 0.46 | [26 empty] | + |  | NH4NO3 |  | 0.1 |  |  | 3 | 823 | 5 |  | AIR
2 | https://doi.org/10.1016/j.micromeso.2005.07.050 | ZSM-5 | MFI | Zeolyst | H | 15 |  |  |  | 17 | [11 empty] | 415 | 375 | 40 | 0.25 | 0.15 | 0.1 | [17 empty] | 473 | [5 empty] | 823 | 560 | 330 | NaOH | [5 empty] | 10 | 0.2 | 338 | 30 | [19 empty] | 390 | 338 | 52 | 0.31 | 0.15 | 0.16 | [18 empty] | 473 | [5 empty] | 823 | 570 | + |  | NH4NO3 |  | 0.1 |  |  | 3 | 823 | 5 |  | AIR
2 | https://doi.org/10.1016/j.micromeso.2005.07.050 | ZSM-5 | MFI | Zeolyst | H | 35 |  |  |  | 37 | [11 empty] | 430 | 390 | 40 | 0.26 | 0.17 | 0.09 | [17 empty] | 473 | [5 empty] | 823 | 270 | 330 | NaOH | [5 empty] | 10 | 0.2 | 338 | 30 | [7 empty] | 24 | [11 empty] | 510 | 275 | 235 | 0.61 | 0.13 | 0.48 | [18 empty] | 473 | [5 empty] | 823 | 340 | + |  | NH4NO3 |  | 0.1 |  |  | 3 | 823 | 5 |  | AIR
2 | https://doi.org/10.1016/j.micromeso.2005.07.050 | ZSM-5 | MFI | Chemie Uetikon | H | 200 |  |  |  | 176 | [11 empty] | 405 | 375 | 30 | 0.23 | 0.17 | 0.06 | [17 empty] | 473 | [5 empty] | 823 | 30 | 330 | NaOH | [5 empty] | 10 | 0.2 | 338 | 30 | [19 empty] | 452 | 347 | 105 | 0.49 | 0.16 | 0.33 | [18 empty] | 473 | [5 empty] | 823 | 40 | + |  | NH4NO3 |  | 0.1 |  |  | 3 | 823 | 5 |  | AIR
3 | https://doi.org/10.1021/jp047194f | ZSM-5 | MFI | Zeolyst, CBV 3024E | H | 15 |  |  |  | 17 | [11 empty] | 415 | 375 | 40 | 0.25 | 0.15 | 0.1 | [25 empty] | 330 | NaOH | [5 empty] | 10 | 0.2 | 338 | 30 | [7 empty] | 15 | [11 empty] | 390 | 340 | 50 | 0.3 | 0.14 | 0.16 | [26 empty] | + |  | NH4NO3 |  | 0.1 |  |  | 3 | 823 | 5 |  | AIR
3 | https://doi.org/10.1021/jp047194f | ZSM-5 | MFI | Zeolyst, CBV 3024E | H | 15 |  |  |  | 17 | [11 empty] | 415 | 375 | 40 | 0.25 | 0.15 | 0.1 | [25 empty] | 330 | NaOH | [5 empty] | 10 | 0.2 | 358 | 30 | [7 empty] | 14 | [11 empty] | 410 | 345 | 65 | 0.38 | 0.14 | 0.24 | [26 empty] | + |  | NH4NO3 |  | 0.1 |  |  | 3 | 823 | 5 |  | AIR
3 | https://doi.org/10.1021/jp047194f | ZSM-5 | MFI | TOSOH, NTZS-4 | H | 20 |  |  |  | 19 | [11 empty] | 400 | 390 | 10 | 0.19 | 0.16 | 0.03 | [25 empty] | 330 | NaOH | [5 empty] | 10 | 0.2 | 338 | 30 | [7 empty] | 18 | [11 empty] | 385 | 360 | 25 | 0.18 | 0.14 | 0.04 | [26 empty] | + |  | NH4NO3 |  | 0.1 |  |  | 3 | 823 | 5 |  | AIR
3 | https://doi.org/10.1021/jp047194f | ZSM-5 | MFI | TOSOH, NTZS-4 | H | 20 |  |  |  | 19 | [11 empty] | 400 | 390 | 10 | 0.19 | 0.16 | 0.03 | [25 empty] | 330 | NaOH | [5 empty] | 10 | 0.2 | 358 | 30 | [7 empty] | 16 | [11 empty] | 425 | 345 | 80 | 0.24 | 0.14 | 0.1 | [26 empty] | + |  | NH4NO3 |  | 0.1 |  |  | 3 | 823 | 5 |  | AIR
3 | https://doi.org/10.1021/jp047194f | ZSM-5 | MFI | Chemie Uetikon, PZ 2/40 | H | 25 |  |  |  | 26 | [11 empty] | 410 | 375 | 35 | 0.26 | 0.16 | 0.1 | [25 empty] | 330 | NaOH | [5 empty] | 10 | 0.2 | 338 | 30 | [7 empty] | 18 | [11 empty] | 505 | 310 | 195 | 0.44 | 0.13 | 0.31 | [26 empty] | + |  | NH4NO3 |  | 0.1 |  |  | 3 | 823 | 5 |  | AIR
3 | https://doi.org/10.1021/jp047194f | ZSM-5 | MFI | Chemie Uetikon, PZ 2/40 | H | 25 |  |  |  | 26 | [11 empty] | 410 | 375 | 35 | 0.26 | 0.16 | 0.1 | [25 empty] | 330 | NaOH | [5 empty] | 10 | 0.2 | 358 | 30 | [7 empty] | 17 | [11 empty] | 470 | 305 | 165 | 0.47 | 0.14 | 0.33 | [26 empty] | + |  | NH4NO3 |  | 0.1 |  |  | 3 | 823 | 5 |  | AIR
3 | https://doi.org/10.1021/jp047194f | ZSM-5 | MFI | Zeolyst, CBV 8020 | H | 35 |  |  |  | 37 | [11 empty] | 430 | 390 | 40 | 0.26 | 0.17 | 0.09 | [25 empty] | 330 | NaOH | [5 empty] | 10 | 0.2 | 338 | 30 | [7 empty] | 24 | [11 empty] | 510 | 275 | 235 | 0.61 | 0.13 | 0.48 | [26 empty] | + |  | NH4NO3 |  | 0.1 |  |  | 3 | 823 | 5 |  | AIR
3 | https://doi.org/10.1021/jp047194f | ZSM-5 | MFI | Zeolyst, CBV 8020 | H | 35 |  |  |  | 37 | [11 empty] | 430 | 390 | 40 | 0.26 | 0.17 | 0.09 | [25 empty] | 330 | NaOH | [5 empty] | 10 | 0.2 | 358 | 30 | [7 empty] | 23 | [11 empty] | 505 | 325 | 180 | 0.68 | 0.13 | 0.55 | [26 empty] | + |  | NH4NO3 |  | 0.1 |  |  | 3 | 823 | 5 |  | AIR
3 | https://doi.org/10.1021/jp047194f | ZSM-5 | MFI | Zeolyst, CBV 8014 | H | 40 |  |  |  | 42 | [11 empty] | 415 | 370 | 45 | 0.3 | 0.16 | 0.14 | [25 empty] | 330 | NaOH | [5 empty] | 10 | 0.2 | 338 | 30 | [7 empty] | 29 | [11 empty] | 540 | 315 | 225 | 0.74 | 0.13 | 0.61 | [26 empty] | + |  | NH4NO3 |  | 0.1 |  |  | 3 | 823 | 5 |  | AIR
3 | https://doi.org/10.1021/jp047194f | ZSM-5 | MFI | Zeolyst, CBV 8014 | H | 40 |  |  |  | 42 | [11 empty] | 415 | 370 | 45 | 0.3 | 0.16 | 0.14 | [25 empty] | 330 | NaOH | [5 empty] | 10 | 0.2 | 358 | 30 | [7 empty] | 28 | [11 empty] | 490 | 310 | 180 | 0.58 | 0.13 | 0.45 | [26 empty] | + |  | NH4NO3 |  | 0.1 |  |  | 3 | 823 | 5 |  | AIR
3 | https://doi.org/10.1021/jp047194f | ZSM-5 | MFI | Chemie Uetikon, PZ 2/400 | H | 200 |  |  |  | 176 | [11 empty] | 405 | 375 | 30 | 0.23 | 0.17 | 0.06 | [25 empty] | 330 | NaOH | [5 empty] | 10 | 0.2 | 338 | 30 | [7 empty] | 133 | [11 empty] | 425 | 320 | 105 | 0.49 | 0.16 | 0.33 | [26 empty] | + |  | NH4NO3 |  | 0.1 |  |  | 3 | 823 | 5 |  | AIR
3 | https://doi.org/10.1021/jp047194f | ZSM-5 | MFI | Chemie Uetikon, PZ 2/400 | H | 200 |  |  |  | 176 | [11 empty] | 405 | 375 | 30 | 0.23 | 0.17 | 0.06 | [25 empty] | 330 | NaOH | [5 empty] | 10 | 0.2 | 358 | 30 | [7 empty] | 110 | [11 empty] | 445 | 345 | 100 | 0.62 | 0.16 | 0.46 | [26 empty] | + |  | NH4NO3 |  | 0.1 |  |  | 3 | 823 | 5 |  | AIR
3 | https://doi.org/10.1021/jp047194f | ZSM-5 | MFI | TOSOH, T-960502 | H | 1000 |  |  |  | 1038 | [11 empty] | 390 | 375 | 15 | 0.19 | 0.16 | 0.03 | [25 empty] | 330 | NaOH | [5 empty] | 10 | 0.2 | 338 | 30 | [7 empty] | 560 | [11 empty] | 475 | 400 | 75 | 0.36 | 0.16 | 0.2 | [26 empty] | + |  | NH4NO3 |  | 0.1 |  |  | 3 | 823 | 5 |  | AIR
3 | https://doi.org/10.1021/jp047194f | ZSM-5 | MFI | TOSOH, T-960502 | H | 1000 |  |  |  | 1038 | [11 empty] | 390 | 375 | 15 | 0.19 | 0.16 | 0.03 | [25 empty] | 330 | NaOH | [5 empty] | 10 | 0.2 | 358 | 30 | [7 empty] | 460 | [11 empty] | 440 | 360 | 80 | 0.3 | 0.15 | 0.15 | [26 empty] | + |  | NH4NO3 |  | 0.1 |  |  | 3 | 823 | 5 |  | AIR
4 | https://doi.org/10.1016/j.cattod.2010.01.059 | ZSM-5 | MFI | Zeolyst | NH4 | 45 |  |  |  | 49.6 |  | 48.2 | [9 empty] | 347 | 280 | 67 | 0.226 | 0.14 | 0.086 |  |  |  | 91 |  | 305 | 60 | 443 | [17 empty] | 3000 | NaOH | [5 empty] | 25 | 0.1 | 358 | 60 | [7 empty] | 47.8 |  | 43.2 | [9 empty] | 414 | 280 | 67 | 0.289 | 0.093 | 0.196 |  |  |  |  | 100 |  | 100 | 28 | 443 | [17 empty] | + |  | NH4NO3 |  | 0.5 |  | 2 | 4 | 823
4 | https://doi.org/10.1016/j.cattod.2010.01.059 | ZSM-5 | MFI | Zeolyst | NH4 | 45 |  |  |  | 49.6 |  | 48.2 | [9 empty] | 347 | 280 | 67 | 0.226 | 0.14 | 0.086 |  |  |  | 91 |  | 305 | 60 | 443 | [17 empty] | 3000 | NaOH | [5 empty] | 25 | 0.5 | 358 | 60 | [7 empty] | 37.1 | [11 empty] | 433 | 216 | 193 | 0.395 | 0.105 | 0.29 |  |  |  |  | 93 |  | 93 | 31 | 443 | [17 empty] | + |  | NH4NO3 |  | 0.5 |  | 2 | 4 | 823
4 | https://doi.org/10.1016/j.cattod.2010.01.059 | ZSM-5 | MFI | Zeolyst | NH4 | 45 |  |  |  | 49.6 |  | 48.2 | [9 empty] | 347 | 280 | 67 | 0.226 | 0.14 | 0.086 |  |  |  | 91 |  | 305 | 60 | 443 | [17 empty] | 3000 | NaOH | [5 empty] | 25 | 1 | 358 | 60 | [7 empty] | 19 |  | 18 | [9 empty] | 302 | 222 | 211 | 0.517 | 0.072 | 0.447 |  |  |  |  | 67 |  | 67 | 148 | 443 | [17 empty] | + |  | NH4NO3 |  | 0.5 |  | 2 | 4 | 823
5 | https://doi.org/10.1016/j.apcata.2013.10.040 | ZSM-5 | MFI | Nankai University | H | [11 empty] | 25.5 |  |  |  |  | 406.8 | 379.7 | 27.1 | 0.222 | 0.164 | 0.058 | [8 empty] | 424.2 | 68.9 | 473 | [14 empty] | 1000 | NaOH | [5 empty] | 10 | 0.1 | 343 | 120 | [14 empty] | 25.5 |  |  |  |  | 400.5 | 373.3 | 27.2 | 0.222 | 0.158 | 0.064 | [9 empty] | 301.5 | 93.2 | 473 | [14 empty] | + |  | NH4NO3 |  | 1 | 353 |  | 3 | 823 | 10
5 | https://doi.org/10.1016/j.apcata.2013.10.040 | ZSM-5 | MFI | Nankai University | H | [11 empty] | 25.5 |  |  |  |  | 406.8 | 379.7 | 27.1 | 0.222 | 0.164 | 0.058 | [8 empty] | 424.2 | 68.9 | 473 | [14 empty] | 1000 | NaOH | [5 empty] | 10 | 0.2 | 343 | 120 | [14 empty] | 25 |  |  |  |  | 376.9 | 319.6 | 57.3 | 0.239 | 0.133 | 0.106 | [9 empty] | 260.3 | 97 | 473 | [14 empty] | + |  | NH4NO3 |  | 1 | 353 |  | 3 | 823 | 10
5 | https://doi.org/10.1016/j.apcata.2013.10.040 | ZSM-5 | MFI | Nankai University | H | [11 empty] | 25.5 |  |  |  |  | 406.8 | 379.7 | 27.1 | 0.222 | 0.164 | 0.058 | [8 empty] | 424.2 | 68.9 | 473 | [14 empty] | 1000 | NaOH | [5 empty] | 10 | 0.3 | 343 | 120 | [14 empty] | 24 |  |  |  |  | 363.1 | 304.3 | 58.8 | 0.26 | 0.133 | 0.127 | [9 empty] | 224.2 | 104.5 | 473 | [14 empty] | + |  | NH4NO3 |  | 1 | 353 |  | 3 | 823 | 10
5 | https://doi.org/10.1016/j.apcata.2013.10.040 | ZSM-5 | MFI | Nankai University | H | [11 empty] | 25.5 |  |  |  |  | 406.8 | 379.7 | 27.1 | 0.222 | 0.164 | 0.058 | [8 empty] | 424.2 | 68.9 | 473 | [14 empty] | 1000 | NaOH | [5 empty] | 10 | 0.4 | 343 | 120 | [14 empty] | 21.6 |  |  |  |  | 361.1 | 285.3 | 75.8 | 0.293 | 0.126 | 0.167 | [9 empty] | 218.8 | 124.7 | 473 | [14 empty] | + |  | NH4NO3 |  | 1 | 353 |  | 3 | 823 | 10
5 | https://doi.org/10.1016/j.apcata.2013.10.040 | ZSM-5 | MFI | Nankai University | H | [11 empty] | 25.5 |  |  |  |  | 406.8 | 379.7 | 27.1 | 0.222 | 0.164 | 0.058 | [8 empty] | 424.2 | 68.9 | 473 | [14 empty] | 1000 | NaOH | [5 empty] | 10 | 0.5 | 343 | 120 | [14 empty] | 21.1 |  |  |  |  | 370.7 | 263.4 | 107.3 | 0.326 | 0.116 | 0.21 | [9 empty] | 195.6 | 136.8 | 473 | [14 empty] | + |  | NH4NO3 |  | 1 | 353 |  | 3 | 823 | 10
6 | https://doi.org/10.1016/j.micromeso.2012.09.033 | ZSM-5 | MFI | Zeolyst, CBV 28014 | NH4 | 164 | [11 empty] | 134 | [5 empty] | 140 | 0.186 | 0.104 | 0.082 |  |  |  | 100 |  | 85 | 6 | 443 | [17 empty] | 3000 | NaOH | [5 empty] | 100 | 0.1 | 338 | 30 | [7 empty] | 145 | [7 empty] | 73 | [5 empty] | 181 | 0.268 | 0.099 | 0.169 |  |  |  |  | 100 |  | 68 | 16 | 443 | [17 empty] | + |  | NH4NO3 |  | 0.5 | 333 | 1 | 4 | -
6 | https://doi.org/10.1016/j.micromeso.2012.09.033 | ZSM-5 | MFI | Zeolyst, CBV 28014 | NH4 | 164 | [11 empty] | 134 | [5 empty] | 140 | 0.186 | 0.104 | 0.082 |  |  |  | 100 |  | 85 | 6 | 443 | [17 empty] | 3000 | NaOH | [5 empty] | 100 | 0.2 | 338 | 30 | [7 empty] | 123 | [7 empty] | 56 | [5 empty] | 156 | 0.341 | 0.114 | 0.227 |  |  |  |  | 92 |  | 96 | 28 | 443 | [17 empty] | + |  | NH4NO3 |  | 0.5 | 333 | 1 | 4 | -
6 | https://doi.org/10.1016/j.micromeso.2012.09.033 | ZSM-5 | MFI | Zeolyst, CBV 28014 | NH4 | 164 | [11 empty] | 134 | [5 empty] | 140 | 0.186 | 0.104 | 0.082 |  |  |  | 100 |  | 85 | 6 | 443 | [17 empty] | 3000 | NaOH | [5 empty] | 100 | 0.5 | 338 | 30 | [7 empty] | 48 | [7 empty] | 20 | [5 empty] | 164 | 0.393 | 0.106 | 0.287 |  |  |  |  | 65 |  | 142 | 145 | 443 | [17 empty] | + |  | NH4NO3 |  | 0.5 | 333 | 1 | 4 | -
6 | https://doi.org/10.1016/j.micromeso.2012.09.033 | ZSM-5 | MFI | Zeolyst, CBV 28014 | NH4 | 164 | [11 empty] | 134 | [5 empty] | 140 | 0.186 | 0.104 | 0.082 |  |  |  | 100 |  | 85 | 6 | 443 | [17 empty] | 3000 | NaOH | TBAOH | 0.4 |  |  |  | 100 | 0.2 | 338 | 30 | [7 empty] | 123 | [7 empty] | 84 | [5 empty] | 134 | 0.343 | 0.1 | 0.243 |  |  |  |  | 88 |  | 102 | 31 | 443 | [17 empty] | + |  | NH4NO3 |  | 0.5 | 333 | 1 | 4 | -
6 | https://doi.org/10.1016/j.micromeso.2012.09.033 | ZSM-5 | MFI | Zeolyst, CBV 28014 | NH4 | 164 | [11 empty] | 134 | [5 empty] | 140 | 0.186 | 0.104 | 0.082 |  |  |  | 100 |  | 85 | 6 | 443 | [17 empty] | 3000 | NaOH | TBAOH | 0.1 |  |  |  | 100 | 0.2 | 338 | 30 | [7 empty] | 127 | [7 empty] | 91 | [5 empty] | 124 | 0.299 | 0.087 | 0.212 |  |  |  |  | 95 |  | 85 | 25 | 443 | [17 empty] | + |  | NH4NO3 |  | 0.5 | 333 | 1 | 4 | -
6 | https://doi.org/10.1016/j.micromeso.2012.09.033 | ZSM-5 | MFI | Zeolyst, CBV 28014 | NH4 | 164 | [11 empty] | 134 | [5 empty] | 140 | 0.186 | 0.104 | 0.082 |  |  |  | 100 |  | 85 | 6 | 443 | [17 empty] | 3000 | NaOH | TBAOH | 0.1 |  |  |  | 100 | 0.5 | 338 | 30 | [7 empty] | 67 | [7 empty] | 33 | [5 empty] | 148 | 0.405 | 0.081 | 0.324 |  |  |  |  | 75 |  | 136 | 126 | 443 | [17 empty] | + |  | NH4NO3 |  | 0.5 | 333 | 1 | 4 | -
7 | https://doi.org/10.1016/j.apcata.2009.05.055 | ZSM-5 | MFI | Zeolyst, CBV 8014 | H | 42 |  |  |  | 42 | [13 empty] | 60 | 0.28 | 0.17 | 0.11 | [25 empty] | 166 | TPAOH | [5 empty] | 5 | 1 | 338 | 30 | 500 | [6 empty] | 40 | [13 empty] | 80 | 0.29 | 0.17 | 0.12 |  |  |  | 95 | [22 empty] | + |  | NH4NO3 |  | 0.1 |  |  | 3 | 823 | 5 | 5 | AIR
7 | https://doi.org/10.1016/j.apcata.2009.05.055 | ZSM-5 | MFI | Zeolyst, CBV 8014 | H | 42 |  |  |  | 42 | [13 empty] | 60 | 0.28 | 0.17 | 0.11 | [25 empty] | 166 | TPAOH | [5 empty] | 5 | 1 | 338 | 300 | 500 | [6 empty] | 38 | [13 empty] | 125 | 0.36 | 0.14 | 0.22 |  |  |  | 90 | [22 empty] | + |  | NH4NO3 |  | 0.1 |  |  | 3 | 823 | 5 | 5 | AIR
7 | https://doi.org/10.1016/j.apcata.2009.05.055 | ZSM-5 | MFI | Zeolyst, CBV 8014 | H | 42 |  |  |  | 42 | [13 empty] | 60 | 0.28 | 0.17 | 0.11 | [25 empty] | 166 | TPAOH | [5 empty] | 5 | 1 | 338 | 480 | 500 | [6 empty] | 38 | [13 empty] | 160 | 0.37 | 0.13 | 0.24 |  |  |  | 82 | [22 empty] | + |  | NH4NO3 |  | 0.1 |  |  | 3 | 823 | 5 | 5 | AIR
7 | https://doi.org/10.1016/j.apcata.2009.05.055 | ZSM-5 | MFI | Zeolyst, CBV 8014 | H | 42 |  |  |  | 42 | [13 empty] | 60 | 0.28 | 0.17 | 0.11 | [25 empty] | 166 | TPAOH | [5 empty] | 5 | 1 | 338 | 300 | 500 | [6 empty] | 32 | [13 empty] | 180 | 0.59 | 0.13 | 0.46 |  |  |  | 61 | [22 empty] | + |  | NH4NO3 |  | 0.1 |  |  | 3 | 823 | 5 | 5 | AIR
7 | https://doi.org/10.1016/j.apcata.2009.05.055 | ZSM-5 | MFI | Zeolyst, CBV 8014 | H | 42 |  |  |  | 42 | [13 empty] | 60 | 0.28 | 0.17 | 0.11 | [25 empty] | 166 | TBAOH | [5 empty] | 5 | 1 | 338 | 480 | 500 | [20 empty] | 150 | 0.38 | 0.15 | 0.23 |  |  |  | 77 | [22 empty] | + |  | NH4NO3 |  | 0.1 |  |  | 3 | 823 | 5 | 5 | AIR
7 | https://doi.org/10.1016/j.apcata.2009.05.055 | ZSM-5 | MFI | Zeolyst, CBV 8014 | H | 42 |  |  |  | 42 | [13 empty] | 60 | 0.28 | 0.17 | 0.11 | [25 empty] | 166 | NaOH | [5 empty] | 5 | 0.2 | 338 | 30 | 500 | [6 empty] | 26 | [13 empty] | 277 | 0.57 | 0.09 | 0.48 |  |  |  | 62 | [22 empty] | + |  | NH4NO3 |  | 0.1 |  |  | 3 | 823 | 5 | 5 | AIR
8 | https://doi.org/10.1590/1980-5373-MR-2018-0872 | ZSM-5 | MFI | Petrobras | H | 28 | [7 empty] | 28 | [7 empty] | 344 | 284 | 37.2 | 0.21 | 0.11 | 0.08 |  |  |  | 100 | [13 empty] | 373 | 216 |  |  |  | 192 | 973 | 407 | 1000 | NaOH | [5 empty] | 30 | 0.1 | 323 | 30 | [11 empty] | 25 | [7 empty] | 439 | 332 | 88.1 | 0.25 | 0.13 | 0.11 |  |  | 48.6 |  | 99.4 | [14 empty] | 176 |  |  |  | 161 |  | 337 | + |  | NH4Cl |  | 0.1 | 333 | 1 |  | 823 | 5 |  | AIR
8 | https://doi.org/10.1590/1980-5373-MR-2018-0872 | ZSM-5 | MFI | Petrobras | H | 28 | [7 empty] | 28 | [7 empty] | 344 | 284 | 37.2 | 0.21 | 0.11 | 0.08 |  |  |  | 100 | [13 empty] | 373 | 216 |  |  |  | 192 | 973 | 407 | 1000 | NaOH | [5 empty] | 30 | 0.2 | 343 | 30 | [11 empty] | 23 | [7 empty] | 453 | 321 | 114 | 0.33 | 0.13 | 0.19 |  |  | 66.1 |  | 89 | [14 empty] | 202 |  |  |  | 141 |  | 343 | + |  | NH4Cl |  | 0.1 | 333 | 1 |  | 823 | 5 |  | AIR
8 | https://doi.org/10.1590/1980-5373-MR-2018-0872 | ZSM-5 | MFI | Petrobras | H | 28 | [7 empty] | 28 | [7 empty] | 344 | 284 | 37.2 | 0.21 | 0.11 | 0.08 |  |  |  | 100 | [13 empty] | 373 | 216 |  |  |  | 192 | 973 | 407 | 1000 | NaOH | [5 empty] | 30 | 0.2 | 358 | 30 | [11 empty] | 20 | [7 empty] | 437 | 278 | 142 | 0.4 | 0.11 | 0.27 |  |  | 77.3 |  | 84 | [14 empty] | 190 |  |  |  | 92 |  | 282 | + |  | NH4Cl |  | 0.1 | 333 | 1 |  | 823 | 5 |  | AIR
9 | https://doi.org/10.1016/j.micromeso.2013.11.042 | ZSM-5 | MFI | Zeolyst, CBV 2314 | H | 12 |  |  |  | 10.7 | [11 empty] | 308 | 228 | 80 | 0.184 | 0.104 | 0.08 |  |  |  | 100 | [20 empty] | 710 |  | NaOH | [6 empty] | 0.2 | 338 | 120 | [7 empty] | 8.4 | [11 empty] | 328 | 208 | 120 | 0.279 | 0.096 | 0.183 |  |  |  |  | 88.8 | [20 empty] | 521 | + |  | NH4NO3 |  | 0.1 |  |  |  | 873 |  |  | AIR
9 | https://doi.org/10.1016/j.micromeso.2013.11.042 | ZSM-5 | MFI | Zeolyst, CBV 2314 | H | 12 |  |  |  | 10.7 | [11 empty] | 308 | 228 | 80 | 0.184 | 0.104 | 0.08 |  |  |  | 100 | [20 empty] | 710 |  | NaOH | [6 empty] | 0.4 | 338 | 120 | [7 empty] | 5.2 | [11 empty] | 270 | 138 | 132 | 0.438 | 0.063 | 0.375 |  |  |  |  | 67.2 | [20 empty] | 457 | + |  | NH4NO3 |  | 0.1 |  |  |  | 873 |  |  | AIR
9 | https://doi.org/10.1016/j.micromeso.2013.11.042 | ZSM-5 | MFI | Zeolyst, CBV 2314 | H | 12 |  |  |  | 10.7 | [11 empty] | 308 | 228 | 80 | 0.184 | 0.104 | 0.08 |  |  |  | 100 | [20 empty] | 710 |  | NaOH | [6 empty] | 0.6 | 338 | 120 | [7 empty] | 5 | [11 empty] | 91 | 34 | 57 | 0.3 | 0.015 | 0.285 |  |  |  |  | 67.1 | [21 empty] | + |  | NH4NO3 |  | 0.1 |  |  |  | 873 |  |  | AIR
10 | https://doi.org/10.1016/j.micromeso.2019.05.033 | ZSM-5 | MFI | home-made | H | [10 empty] | 17 | [5 empty] | 460 | 351 | 109 | 0.2 | 0.133 | 0.067 | [5 empty] | 483 | 50 | 423 | [17 empty] | 1000 | NaOH | [5 empty] | 30 | 0.2 | 338 | 30 | [13 empty] | 14.5 | [5 empty] | 453 | 328 | 125 | 0.2 | 0.132 | 0.068 | [6 empty] | 332 | 40 | 423 | [17 empty] | + |  | NH4NO3 | [5 empty] | 723
11 | https://doi.org/10.1021/ja052592x | ZSM-5 | MFI | home-made | H |  |  |  |  | 26 | [11 empty] | 450 | 425 | 25 | 0.22 | 0.17 | 0.05 | [25 empty] | 330 | NaOH | [5 empty] | 10 | 0.2 | 338 | 15 | [7 empty] | 19 | [11 empty] | 480 | 305 | 175 | 0.43 | 0.13 | 0.3 | [26 empty] | + |  | NH4NO3 |  | 0.1 |  |  | 3 | 823 | 5 |  | AIR
11 | https://doi.org/10.1021/ja052592x | ZSM-5 | MFI | home-made | H |  |  |  |  | 26 | [11 empty] | 450 | 425 | 25 | 0.22 | 0.17 | 0.05 | [25 empty] | 330 | NaOH | [5 empty] | 10 | 0.2 | 338 | 30 | [7 empty] | 18 | [11 empty] | 465 | 285 | 180 | 0.64 | 0.13 | 0.51 | [26 empty] | + |  | NH4NO3 |  | 0.1 |  |  | 3 | 823 | 5 |  | AIR
11 | https://doi.org/10.1021/ja052592x | ZSM-5 | MFI | home-made | H |  |  |  |  | 41 | [11 empty] | 375 | 370 | 5 | 0.18 | 0.16 | 0.02 | [25 empty] | 330 | NaOH | [5 empty] | 10 | 0.2 | 338 | 30 | [7 empty] | 32 | [11 empty] | 360 | 330 | 30 | 0.19 | 0.15 | 0.04 | [26 empty] | + |  | NH4NO3 |  | 0.1 |  |  | 3 | 823 | 5 |  | AIR
12 | https://doi.org/10.1016/j.apcata.2015.07.011 | ZSM-5 | MFI | home-made | H | [5 empty] | 417 | [10 empty] | 396 | 340 | 56 | 0.24 | 0.15 | 0.09 |  |  |  | 100 |  | 40.8 | 47.2 | 373 | [9 empty] | 353 | [5 empty] | 873 | 88 | 1000 | NaOH | TEAOH | 0.2 |  |  |  |  | 0.2 | 343 | 30 | [8 empty] | 330 | [10 empty] | 458 | 256 | 202 | 0.45 | 0.12 | 0.33 |  |  |  |  | 87 |  | 26.6 | 70.4 | 373 | [9 empty] | 353 | [5 empty] | 873 | 97 | + |  | NH4Cl
13 | https://doi.org/10.1016/j.fuproc.2016.05.046 | ZSM-5 | MFI | home-made | Na | [5 empty] | 45 | [10 empty] | 310 | 238 | 72 | 0.52 | 0.09 | 0.43 |  |  |  | 100 | 100 | [13 empty] | 170 |  | 150 |  | 260 |  | 580 | 1000 | NaOH | [5 empty] | 15 | 0.1 | 323 | 120 | [19 empty] | 343 | 244 | 99 | 0.56 | 0.05 | 0.51 |  |  |  |  | 90 | [14 empty] | 200 |  | 120 |  | 330 |  | 650 | + |  | NH4NO3 |  | 0.8 | 353 |  | 3 | 823 | 6 |  | AIR
13 | https://doi.org/10.1016/j.fuproc.2016.05.046 | ZSM-5 | MFI | home-made | Na | [5 empty] | 45 | [10 empty] | 310 | 238 | 72 | 0.52 | 0.09 | 0.43 |  |  |  | 100 | 100 | [13 empty] | 170 |  | 150 |  | 260 |  | 580 | 1000 | NaOH | [5 empty] | 15 | 0.1 | 323 | 300 | [8 empty] | 28 | [10 empty] | 410 | 295 | 115 | 0.75 | 0.05 | 0.7 |  |  |  |  | 93 | [14 empty] | 240 |  | 120 |  | 350 |  | 710 | + |  | NH4NO3 |  | 0.8 | 353 |  | 3 | 823 | 6 |  | AIR
13 | https://doi.org/10.1016/j.fuproc.2016.05.046 | ZSM-5 | MFI | home-made | Na | [5 empty] | 45 | [10 empty] | 310 | 238 | 72 | 0.52 | 0.09 | 0.43 |  |  |  | 100 | 100 | [13 empty] | 170 |  | 150 |  | 260 |  | 580 | 1000 | NaOH | [5 empty] | 15 | 0.1 | 323 | 600 | [19 empty] | 358 | 257 | 101 | 0.68 | 0.04 | 0.64 |  |  |  |  | 94 | [14 empty] | 240 |  | 120 |  | 320 |  | 680 | + |  | NH4NO3 |  | 0.8 | 353 |  | 3 | 823 | 6 |  | AIR
13 | https://doi.org/10.1016/j.fuproc.2016.05.046 | ZSM-5 | MFI | home-made | Na | [5 empty] | 45 | [10 empty] | 310 | 238 | 72 | 0.52 | 0.09 | 0.43 |  |  |  | 100 | 100 | [13 empty] | 170 |  | 150 |  | 260 |  | 580 | 1000 | NaOH | [5 empty] | 15 | 0.1 | 323 | 900 | [8 empty] | 30 | [10 empty] | 361 | 261 | 100 | 0.59 | 0.05 | 0.54 |  |  |  |  | 96 | [14 empty] | 240 |  | 130 |  | 310 |  | 680 | + |  | NH4NO3 |  | 0.8 | 353 |  | 3 | 823 | 6 |  | AIR
13 | https://doi.org/10.1016/j.fuproc.2016.05.046 | ZSM-5 | MFI | home-made | Na | [16 empty] | 379 | 334 | 45 | 0.33 | 0.09 | 0.24 |  |  |  | 100 | 400 | [13 empty] | 270 |  | 100 |  | 220 |  | 590 | 1000 | NaOH | [5 empty] | 15 | 0.1 | 323 | 120 | [19 empty] | 375 | 300 | 75 | 0.41 | 0.07 | 0.34 |  |  |  |  | 79 | [14 empty] | 300 |  | 130 |  | 260 |  | 690 | + |  | NH4NO3 |  | 0.8 | 353 |  | 3 | 823 | 6 |  | AIR
14 | https://doi.org/10.1016/j.apcata.2012.10.003 | ZSM-5 | MFI | home-made | Na | 50 |  |  |  | 53 | [11 empty] | 387 | 375 | 12 |  | 0.18 | [5 empty] | 1000 | 170 | 19 | 423 | [9 empty] | 423 | [5 empty] | 873 | 288 | 1000 | NaOH | [5 empty] | 100 | 0.05 | 353 | 300 | [7 empty] | 36 | [11 empty] | 442 | 354 | 88 |  | 0.16 |  |  |  |  | 66 |  |  | 250 | 27 | 423 | [9 empty] | 423 | [5 empty] | 873 | 410 | + |  | NH4NO3 |  | 1 | 353 | 3 | 2 | 823 | 10
14 | https://doi.org/10.1016/j.apcata.2012.10.003 | ZSM-5 | MFI | home-made | Na | 50 |  |  |  | 53 | [11 empty] | 387 | 375 | 12 |  | 0.18 | [5 empty] | 1000 | 170 | 19 | 423 | [9 empty] | 423 | [5 empty] | 873 | 288 | 1000 | NaOH | [5 empty] | 100 | 0.1 | 353 | 180 | [7 empty] | 37 | [11 empty] | 452 | 318 | 134 |  | 0.14 |  |  |  |  | 60 |  |  | 180 | 67 | 423 | [9 empty] | 423 | [5 empty] | 873 | 371 | + |  | NH4NO3 |  | 1 | 353 | 3 | 2 | 823 | 10
14 | https://doi.org/10.1016/j.apcata.2012.10.003 | ZSM-5 | MFI | home-made | Na | 50 |  |  |  | 53 | [11 empty] | 387 | 375 | 12 |  | 0.18 | [5 empty] | 1000 | 170 | 19 | 423 | [9 empty] | 423 | [5 empty] | 873 | 288 | 1000 | NaOH | [5 empty] | 100 | 0.2 | 353 | 60 | [7 empty] | 33 | [11 empty] | 443 | 291 | 152 |  | 0.12 |  |  |  |  | 55 |  |  | 130 | 89 | 423 | [9 empty] | 423 | [5 empty] | 873 | 310 | + |  | NH4NO3 |  | 1 | 353 | 3 | 2 | 823 | 10
14 | https://doi.org/10.1016/j.apcata.2012.10.003 | ZSM-5 | MFI | home-made | Na | 50 |  |  |  | 51 | [11 empty] | 410 | 345 | 65 |  | 0.17 | [5 empty] | 100 | 180 | 15 | 423 | [9 empty] | 423 | [5 empty] | 873 | 291 | 1000 | NaOH | [5 empty] | 100 | 0.05 | 353 | 300 | [7 empty] | 34 | [11 empty] | 447 | 324 | 123 |  | 0.15 |  |  |  |  | 63 |  |  | 270 | 26 | 423 | [9 empty] | 423 | [5 empty] | 873 | 430 | + |  | NH4NO3 |  | 1 | 353 | 3 | 2 | 823 | 10
14 | https://doi.org/10.1016/j.apcata.2012.10.003 | ZSM-5 | MFI | home-made | Na | 50 |  |  |  | 51 | [11 empty] | 410 | 345 | 65 |  | 0.17 | [5 empty] | 100 | 180 | 15 | 423 | [9 empty] | 423 | [5 empty] | 873 | 291 | 1000 | NaOH | [5 empty] | 100 | 0.1 | 353 | 180 | [7 empty] | 35 | [11 empty] | 500 | 320 | 180 |  | 0.14 |  |  |  |  | 52 |  |  | 190 | 53 | 423 | [9 empty] | 423 | [5 empty] | 873 | 358 | + |  | NH4NO3 |  | 1 | 353 | 3 | 2 | 823 | 10
14 | https://doi.org/10.1016/j.apcata.2012.10.003 | ZSM-5 | MFI | home-made | Na | 50 |  |  |  | 51 | [11 empty] | 410 | 345 | 65 |  | 0.17 | [5 empty] | 100 | 180 | 15 | 423 | [9 empty] | 423 | [5 empty] | 873 | 291 | 1000 | NaOH | [5 empty] | 100 | 0.2 | 353 | 60 | [7 empty] | 34 | [11 empty] | 520 | 305 | 215 |  | 0.14 |  |  |  |  | 56 |  |  | 130 | 93 | 423 | [9 empty] | 423 | [5 empty] | 873 | 344 | + |  | NH4NO3 |  | 1 | 353 | 3 | 2 | 823 | 10
15 | https://doi.org/10.1016/j.micromeso.2020.110198 | ZSM-5 | MFI | home-made | H | [8 empty] | 35.66 | [7 empty] | 410 |  |  | 0.259 | 0.17 | 0.089 | [17 empty] | 373 | 104 |  |  |  | 379 | 973 |  | 1000 | NaOH | [5 empty] | 20 | 0.1 | 338 | 30 | [11 empty] | 26.83 | [7 empty] | 447 |  |  | 0.294 | 0.11 | 0.184 | [18 empty] | 373 | 123 |  |  |  | 463 | 973 |  | ?
15 | https://doi.org/10.1016/j.micromeso.2020.110198 | ZSM-5 | MFI | home-made | H | [8 empty] | 35.66 | [7 empty] | 410 |  |  | 0.259 | 0.17 | 0.089 | [17 empty] | 373 | 104 |  |  |  | 379 | 973 |  | 1000 | NaOH | [5 empty] | 20 | 0.1 | 338 | 60 | [11 empty] | 22.5 | [7 empty] | 416 |  |  | 0.295 | 0.1 | 0.185 | [18 empty] | 373 | 136 |  |  |  | 539 | 973 |  | ?
16 | https://doi.org/10.1039/C4TA06438K | ZSM-5 | MFI | home-made | Na | 40 |  |  |  | 36 | [11 empty] | 316 | 304 | 12 | 0.21 | 0.16 | 0.05 | [17 empty] | 373 | 190 |  |  |  | 280 | 873 | 470 | 1000 | NaOH | [5 empty] | 50 | 0.1 | 338 | 30 | 500 | [6 empty] | 28 | [11 empty] | 350 | 266 | 84 | 0.4 | 0.12 | 0.28 |  |  |  | 78 | [22 empty] | + |  | NH4Cl |  |  | 353 | 2 |  | 823 | 6
16 | https://doi.org/10.1039/C4TA06438K | ZSM-5 | MFI | home-made | Na | 40 |  |  |  | 36 | [11 empty] | 316 | 304 | 12 | 0.21 | 0.16 | 0.05 | [17 empty] | 373 | 190 |  |  |  | 280 | 873 | 470 | 1000 | NaOH | Piperidine |  | 0.01 |  |  | 50 | 0.1 | 338 | 30 | 500 | [6 empty] | 32 | [11 empty] | 221 | 147 | 74 | 0.39 | 0.14 | 0.25 |  |  |  | 85 | [22 empty] | + |  | NH4Cl |  |  | 353 | 2 |  | 823 | 6
16 | https://doi.org/10.1039/C4TA06438K | ZSM-5 | MFI | home-made | Na | 40 |  |  |  | 36 | [11 empty] | 316 | 304 | 12 | 0.21 | 0.16 | 0.05 | [17 empty] | 373 | 190 |  |  |  | 280 | 873 | 470 | 1000 | NaOH | [5 empty] | 50 | 0.2 | 338 | 30 | 500 | [6 empty] | 16 | [11 empty] | 364 | 215 | 149 | 0.67 | 0.11 | 0.56 |  |  |  | 41 | [14 empty] | 373 | 370 |  |  |  | 150 | 873 | 520 | + |  | NH4Cl |  |  | 353 | 2 |  | 823 | 6
16 | https://doi.org/10.1039/C4TA06438K | ZSM-5 | MFI | home-made | Na | 40 |  |  |  | 36 | [11 empty] | 316 | 304 | 12 | 0.21 | 0.16 | 0.05 | [17 empty] | 373 | 190 |  |  |  | 280 | 873 | 470 | 1000 | NaOH | Piperidine |  | 0.01 |  |  | 50 | 0.2 | 338 | 30 | 500 | [6 empty] | 21 | [11 empty] | 487 | 247 | 240 | 0.8 | 0.12 | 0.68 |  |  |  | 52 | [22 empty] | + |  | NH4Cl |  |  | 353 | 2 |  | 823 | 6
16 | https://doi.org/10.1039/C4TA06438K | ZSM-5 | MFI | home-made | Na | 40 |  |  |  | 36 | [11 empty] | 316 | 304 | 12 | 0.21 | 0.16 | 0.05 | [17 empty] | 373 | 190 |  |  |  | 280 | 873 | 470 | 1000 | NaOH | Piperidine |  | 0.02 |  |  | 50 | 0.2 | 338 | 30 | 500 | [6 empty] | 26 | [11 empty] | 452 | 232 | 220 | 0.72 | 0.13 | 0.59 |  |  |  | 66 | [22 empty] | + |  | NH4Cl |  |  | 353 | 2 |  | 823 | 6
16 | https://doi.org/10.1039/C4TA06438K | ZSM-5 | MFI | home-made | Na | 40 |  |  |  | 36 | [11 empty] | 316 | 304 | 12 | 0.21 | 0.16 | 0.05 | [17 empty] | 373 | 190 |  |  |  | 280 | 873 | 470 | 1000 | NaOH | Piperidine |  | 0.03 |  |  | 50 | 0.2 | 338 | 30 | 500 | [6 empty] | 33 | [11 empty] | 420 | 283 | 137 | 0.47 | 0.14 | 0.33 |  |  |  | 80 | [22 empty] | + |  | NH4Cl |  |  | 353 | 2 |  | 823 | 6
16 | https://doi.org/10.1039/C4TA06438K | ZSM-5 | MFI | home-made | Na | 40 |  |  |  | 36 | [11 empty] | 316 | 304 | 12 | 0.21 | 0.16 | 0.05 | [17 empty] | 373 | 190 |  |  |  | 280 | 873 | 470 | 1000 | NaOH | Piperidine |  | 0.04 |  |  | 50 | 0.2 | 338 | 30 | 500 | [6 empty] | 33 | [11 empty] | 370 | 250 | 120 | 0.43 | 0.14 | 0.29 |  |  |  | 86 | [22 empty] | + |  | NH4Cl |  |  | 353 | 2 |  | 823 | 6
16 | https://doi.org/10.1039/C4TA06438K | ZSM-5 | MFI | home-made | Na | 40 |  |  |  | 36 | [11 empty] | 316 | 304 | 12 | 0.21 | 0.16 | 0.05 | [17 empty] | 373 | 190 |  |  |  | 280 | 873 | 470 | 1000 | NaOH | Piperidine |  | 0.05 |  |  | 50 | 0.2 | 338 | 30 | 500 | [6 empty] | 35 | [11 empty] | 296 | 266 | 30 | 0.22 | 0.16 | 0.06 |  |  |  | 96 | [22 empty] | + |  | NH4Cl |  |  | 353 | 2 |  | 823 | 6
16 | https://doi.org/10.1039/C4TA06438K | ZSM-5 | MFI | home-made | Na | 40 |  |  |  | 36 | [11 empty] | 316 | 304 | 12 | 0.21 | 0.16 | 0.05 | [17 empty] | 373 | 190 |  |  |  | 280 | 873 | 470 | 1000 | NaOH | Hexamethyleneimine |  | 0.01 |  |  | 50 | 0.2 | 338 | 30 | 500 | [6 empty] | 23 | [11 empty] | 435 | 209 | 226 | 0.73 | 0.12 | 0.61 |  |  |  | 54 | [22 empty] | + |  | NH4Cl |  |  | 353 | 2 |  | 823 | 6
16 | https://doi.org/10.1039/C4TA06438K | ZSM-5 | MFI | home-made | Na | 40 |  |  |  | 36 | [11 empty] | 316 | 304 | 12 | 0.21 | 0.16 | 0.05 | [17 empty] | 373 | 190 |  |  |  | 280 | 873 | 470 | 1000 | NaOH | Hexamethyleneimine |  | 0.02 |  |  | 50 | 0.2 | 338 | 30 | 500 | [6 empty] | 25 | [11 empty] | 408 | 268 | 140 | 0.69 | 0.13 | 0.56 |  |  |  | 63 | [22 empty] | + |  | NH4Cl |  |  | 353 | 2 |  | 823 | 6
16 | https://doi.org/10.1039/C4TA06438K | ZSM-5 | MFI | home-made | Na | 40 |  |  |  | 36 | [11 empty] | 316 | 304 | 12 | 0.21 | 0.16 | 0.05 | [17 empty] | 373 | 190 |  |  |  | 280 | 873 | 470 | 1000 | NaOH | [5 empty] | 50 | 0.5 | 338 | 30 | 500 | [6 empty] | 8 | [11 empty] | 378 | 139 | 239 | 0.74 | 0.08 | 0.66 |  |  |  | 22 | [22 empty] | + |  | NH4Cl |  |  | 353 | 2 |  | 823 | 6
16 | https://doi.org/10.1039/C4TA06438K | ZSM-5 | MFI | home-made | Na | 40 |  |  |  | 36 | [11 empty] | 316 | 304 | 12 | 0.21 | 0.16 | 0.05 | [17 empty] | 373 | 190 |  |  |  | 280 | 873 | 470 | 1000 | NaOH | Piperidine |  | 0.02 |  |  | 50 | 0.5 | 338 | 30 | 500 | [6 empty] | 12 | [11 empty] | 369 | 205 | 164 | 0.54 | 0.11 | 0.43 |  |  |  | 30 | [22 empty] | + |  | NH4Cl |  |  | 353 | 2 |  | 823 | 6
16 | https://doi.org/10.1039/C4TA06438K | ZSM-5 | MFI | home-made | Na | 40 |  |  |  | 36 | [11 empty] | 316 | 304 | 12 | 0.21 | 0.16 | 0.05 | [17 empty] | 373 | 190 |  |  |  | 280 | 873 | 470 | 1000 | NaOH | Piperidine |  | 0.04 |  |  | 50 | 0.5 | 338 | 30 | 500 | [6 empty] | 16 | [11 empty] | 332 | 211 | 121 | 0.56 | 0.12 | 0.44 |  |  |  | 39 | [22 empty] | + |  | NH4Cl |  |  | 353 | 2 |  | 823 | 6
16 | https://doi.org/10.1039/C4TA06438K | ZSM-5 | MFI | home-made | Na | 40 |  |  |  | 36 | [11 empty] | 316 | 304 | 12 | 0.21 | 0.16 | 0.05 | [17 empty] | 373 | 190 |  |  |  | 280 | 873 | 470 | 1000 | NaOH | Piperidine |  | 0.08 |  |  | 50 | 0.5 | 338 | 30 | 500 | [6 empty] | 19 | [11 empty] | 284 | 183 | 101 | 0.55 | 0.12 | 0.43 |  |  |  | 46 | [22 empty] | + |  | NH4Cl |  |  | 353 | 2 |  | 823 | 6
16 | https://doi.org/10.1039/C4TA06438K | ZSM-5 | MFI | commercial | Na | 15 |  |  |  | 12 | [11 empty] | 303 | 240 | 63 | 0.28 | 0.15 | 0.13 | [25 empty] | 1000 | NaOH | [5 empty] | 50 | 0.2 | 338 | 30 | 500 | [6 empty] | 11 | [11 empty] | 336 | 223 | 113 | 0.36 | 0.13 | 0.23 |  |  |  | 86 | [22 empty] | + |  | NH4Cl |  |  | 353 | 2 |  | 823 | 6
16 | https://doi.org/10.1039/C4TA06438K | ZSM-5 | MFI | commercial | Na | 15 |  |  |  | 12 | [11 empty] | 303 | 240 | 63 | 0.28 | 0.15 | 0.13 | [25 empty] | 1000 | NaOH | Piperidine |  | 0.02 |  |  | 50 | 0.2 | 338 | 30 | 500 | [6 empty] | 12 | [11 empty] | 381 | 252 | 129 | 0.42 | 0.13 | 0.29 |  |  |  | 91 | [22 empty] | + |  | NH4Cl |  |  | 353 | 2 |  | 823 | 6
16 | https://doi.org/10.1039/C4TA06438K | ZSM-5 | MFI | commercial | Na | 50 |  |  |  | 43 | [11 empty] | 382 | 359 | 23 | 0.3 | 0.16 | 0.14 | [25 empty] | 1000 | NaOH | [5 empty] | 50 | 0.2 | 338 | 30 | 500 | [6 empty] | 20 | [11 empty] | 403 | 197 | 206 | 0.67 | 0.12 | 0.55 |  |  |  | 40 | [22 empty] | + |  | NH4Cl |  |  | 353 | 2 |  | 823 | 6
16 | https://doi.org/10.1039/C4TA06438K | ZSM-5 | MFI | commercial | Na | 50 |  |  |  | 43 | [11 empty] | 382 | 359 | 23 | 0.3 | 0.16 | 0.14 | [25 empty] | 1000 | NaOH | Piperidine |  | 0.02 |  |  | 50 | 0.2 | 338 | 30 | 500 | [6 empty] | 30 | [11 empty] | 468 | 233 | 235 | 0.76 | 0.14 | 0.63 |  |  |  | 62 | [22 empty] | + |  | NH4Cl |  |  | 353 | 2 |  | 823 | 6
16 | https://doi.org/10.1039/C4TA06438K | ZSM-5 | MFI | commercial | Na | 100 |  |  |  | 92 | [11 empty] | 352 | 308 | 44 | 0.27 | 0.17 | 0.1 | [25 empty] | 1000 | NaOH | [5 empty] | 50 | 0.2 | 338 | 30 | 500 | [6 empty] | 37 | [11 empty] | 380 | 210 | 170 | 0.42 | 0.11 | 0.31 |  |  |  | 34 | [22 empty] | + |  | NH4Cl |  |  | 353 | 2 |  | 823 | 6
16 | https://doi.org/10.1039/C4TA06438K | ZSM-5 | MFI | commercial | Na | 100 |  |  |  | 92 | [11 empty] | 352 | 308 | 44 | 0.27 | 0.17 | 0.1 | [25 empty] | 1000 | NaOH | Piperidine |  | 0.02 |  |  | 50 | 0.2 | 338 | 30 | 500 | [6 empty] | 53 | [11 empty] | 387 | 250 | 137 | 0.53 | 0.13 | 0.4 |  |  |  | 52 | [22 empty] | + |  | NH4Cl |  |  | 353 | 2 |  | 823 | 6
16 | https://doi.org/10.1039/C4TA06438K | ZSM-5 | MFI | commercial | Na | 500 |  |  |  | 321 | [11 empty] | 302 | 276 | 26 | 0.22 | 0.17 | 0.05 | [25 empty] | 1000 | NaOH | [5 empty] | 50 | 0.2 | 338 | 30 | 500 | [6 empty] | 86 | [11 empty] | 323 | 243 | 80 | 0.23 | 0.11 | 0.12 |  |  |  | 22 | [22 empty] | + |  | NH4Cl |  |  | 353 | 2 |  | 823 | 6
16 | https://doi.org/10.1039/C4TA06438K | ZSM-5 | MFI | commercial | Na | 500 |  |  |  | 321 | [11 empty] | 302 | 276 | 26 | 0.22 | 0.17 | 0.05 | [25 empty] | 1000 | NaOH | Piperidine |  | 0.02 |  |  | 50 | 0.2 | 338 | 30 | 500 | [6 empty] | 128 | [11 empty] | 361 | 251 | 110 | 0.33 | 0.12 | 0.21 |  |  |  | 32 | [22 empty] | + |  | NH4Cl |  |  | 353 | 2 |  | 823 | 6
17 | https://doi.org/10.1016/j.micromeso.2012.07.045 | ZSM-5 | MFI | home-made | Na | 50 |  |  |  | 51 | [11 empty] | 417 | 362 | 55 | 0.237 | 0.152 | 0.085 | [17 empty] | 473 | [5 empty] | 973 | 186 | 1000 | NaOH | [5 empty] | 20 | 0.5 | 353 | 1440 | [7 empty] | 14 | [11 empty] | 455 | 226 | 229 | 0.693 | 0.095 | 0.598 |  |  |  | 21 | [14 empty] | 473 | [5 empty] | 973 | 210 | + | 1000 | NH4NO3 | 20 | 0.5 |  |  | 3 | 823 | 5 |  | AIR
17 | https://doi.org/10.1016/j.micromeso.2012.07.045 | ZSM-5 | MFI | home-made | Na | 50 |  |  |  | 51 | [11 empty] | 417 | 362 | 55 | 0.237 | 0.152 | 0.085 | [17 empty] | 473 | [5 empty] | 973 | 186 | 1000 | NaOH |  |  |  | CTAB | 0.05 | 20 | 0.5 | 353 | 1440 | [7 empty] | 25 | [11 empty] | 626 | 187 | 439 | 0.687 | 0.095 | 0.592 |  |  |  | 50 | [14 empty] | 473 | [5 empty] | 973 | 76 | + | 1000 | NH4NO3 | 20 | 0.5 |  |  | 3 | 823 | 5 |  | AIR
17 | https://doi.org/10.1016/j.micromeso.2012.07.045 | ZSM-5 | MFI | home-made | Na | 50 |  |  |  | 51 | [11 empty] | 417 | 362 | 55 | 0.237 | 0.152 | 0.085 | [17 empty] | 473 | [5 empty] | 973 | 186 | 1000 | NaOH |  |  |  | CTAB | 0.1 | 20 | 0.5 | 353 | 1440 | [7 empty] | 26 | [11 empty] | 578 | 221 | 357 | 0.734 | 0.093 | 0.641 |  |  |  | 59 | [22 empty] | + | 1000 | NH4NO3 | 20 | 0.5 |  |  | 3 | 823 | 5 |  | AIR
17 | https://doi.org/10.1016/j.micromeso.2012.07.045 | ZSM-5 | MFI | home-made | Na | 50 |  |  |  | 51 | [11 empty] | 417 | 362 | 55 | 0.237 | 0.152 | 0.085 | [17 empty] | 473 | [5 empty] | 973 | 186 | 1000 | NaOH |  |  |  | CTAB | 0.2 | 20 | 0.5 | 353 | 1440 | [7 empty] | 24 | [11 empty] | 635 | 199 | 436 | 0.794 | 0.084 | 0.71 |  |  |  | 50 | [22 empty] | + | 1000 | NH4NO3 | 20 | 0.5 |  |  | 3 | 823 | 5 |  | AIR
17 | https://doi.org/10.1016/j.micromeso.2012.07.045 | ZSM-5 | MFI | home-made | Na | 300 |  |  |  | 289 | [11 empty] | 393 | 312 | 81 | 0.211 | 0.119 | 0.092 | [25 empty] | 1000 | NaOH | [5 empty] | 20 | 0.5 | 353 | 1440 | [7 empty] | 14 | [11 empty] | 385 | 280 | 105 | 0.311 | 0.108 | 0.203 |  |  |  | 20 | [22 empty] | + | 1000 | NH4NO3 | 20 | 0.5 |  |  | 3 | 823 | 5 |  | AIR
17 | https://doi.org/10.1016/j.micromeso.2012.07.045 | ZSM-5 | MFI | home-made | Na | 300 |  |  |  | 289 | [11 empty] | 393 | 312 | 81 | 0.211 | 0.119 | 0.092 | [25 empty] | 1000 | NaOH |  |  |  | CTAB | 0.05 | 20 | 0.5 | 353 | 1440 | [7 empty] | 119 | [11 empty] | 663 | 143 | 520 | 0.7 | 0.062 | 0.638 |  |  |  | 37 | [22 empty] | + | 1000 | NH4NO3 | 20 | 0.5 |  |  | 3 | 823 | 5 |  | AIR
17 | https://doi.org/10.1016/j.micromeso.2012.07.045 | ZSM-5 | MFI | commercial | Na | 140 |  |  |  | 142 | [11 empty] | 379 | 280 | 99 | 0.21 | 0.108 | 0.102 | [25 empty] | 1000 | NaOH |  |  |  | CTAB | 0.05 | 20 | 0.5 | 353 | 1440 | [7 empty] | 63 | [11 empty] | 645 | 109 | 536 | 0.785 | 0.048 | 0.737 |  |  |  | 42 | [22 empty] | + | 1000 | NH4NO3 | 20 | 0.5 |  |  | 3 | 823 | 5 |  | AIR
18 | https://doi.org/10.1016/j.apcatb.2015.03.006 | ZSM-5 | MFI | Eka Chemicals | Na | 16.5 | [15 empty] | 389 | 356 | 33 | 0.247 | 0.157 | 0.09 | [18 empty] | 89 |  |  |  | 146 |  | 209 | 1000 | NaOH | [5 empty] | 75 | 0.1 | 353 | 60 | [19 empty] | 399 | 364 | 35 | 0.256 | 0.158 | 0.098 | [19 empty] | 86 |  |  |  | 144 |  | 256 | + |  | NH4NO3 |  | 0.5 | 353 | 1 | 3 | 873 | 6
18 | https://doi.org/10.1016/j.apcatb.2015.03.006 | ZSM-5 | MFI | Eka Chemicals | Na | 16.5 | [15 empty] | 389 | 356 | 33 | 0.247 | 0.157 | 0.09 | [18 empty] | 89 |  |  |  | 146 |  | 209 | 1000 | NaOH | [5 empty] | 75 | 0.1 | 353 | 120 | [19 empty] | 483 | 361 | 121 | 0.346 | 0.16 | 0.186 | [19 empty] | 88 |  |  |  | 361 |  | 297 | + |  | NH4NO3 |  | 0.5 | 353 | 1 | 3 | 873 | 6
18 | https://doi.org/10.1016/j.apcatb.2015.03.006 | ZSM-5 | MFI | Eka Chemicals | Na | 16.5 | [15 empty] | 389 | 356 | 33 | 0.247 | 0.157 | 0.09 | [18 empty] | 89 |  |  |  | 146 |  | 209 | 1000 | NaOH | [5 empty] | 75 | 0.1 | 353 | 240 | [19 empty] | 535 | 226 | 309 | 0.467 | 0.087 | 0.38 | [19 empty] | 134 |  |  |  | 241 |  | 316 | + |  | NH4NO3 |  | 0.5 | 353 | 1 | 3 | 873 | 6
19 | https://doi.org/10.1016/j.matchemphys.2011.02.003 | ZSM-5 | MFI | Zeolyst, CBV 8014 | H | 40 | [15 empty] | 433 | 361 | 72 | 0.26 | 0.16 | 0.1 | [25 empty] | 1000 | NaOH | [5 empty] | 30 | 0.2 | 318 | 30 | [19 empty] | 392 | 301 | 91 | 0.31 | 0.12 | 0.19 | [26 empty] | + |  | NH4NO3 |  | 0.1 | 298 | 6 | 3 | 823 | 5 | 5 | AIR
19 | https://doi.org/10.1016/j.matchemphys.2011.02.003 | ZSM-5 | MFI | Zeolyst, CBV 8014 | H | 40 | [15 empty] | 433 | 361 | 72 | 0.26 | 0.16 | 0.1 | [25 empty] | 1000 | NaOH | [5 empty] | 30 | 0.2 | 328 | 30 | [19 empty] | 423 | 283 | 140 | 0.5 | 0.12 | 0.38 | [26 empty] | + |  | NH4NO3 |  | 0.1 | 298 | 6 | 3 | 823 | 5 | 5 | AIR
19 | https://doi.org/10.1016/j.matchemphys.2011.02.003 | ZSM-5 | MFI | Zeolyst, CBV 8014 | H | 40 | [15 empty] | 433 | 361 | 72 | 0.26 | 0.16 | 0.1 | [25 empty] | 1000 | NaOH | [5 empty] | 30 | 0.2 | 338 | 30 | [19 empty] | 436 | 271 | 165 | 0.55 | 0.11 | 0.44 | [26 empty] | + |  | NH4NO3 |  | 0.1 | 298 | 6 | 3 | 823 | 5 | 5 | AIR
20 | https://doi.org/10.1016/j.solidstatesciences.2010.04.020 | ZSM-5 | MFI | Nankai University | H |  | 28.7 | [9 empty] | 28.7 |  |  |  |  | 354.3 | 229.5 |  | 0.256 | 0.116 |  |  |  |  | 86 |  |  |  |  | 790.8 | 69.9 | 473 | 435.8 | 51.6 | 623 | [11 empty] | 100000 | NaOH | [5 empty] | 1665 | 0.05 | 358 | 180 | [14 empty] | 28.6 |  |  |  |  | 391.3 | 232.3 | 159 | 0.298 | 0.117 | 0.181 |  |  |  |  | 86 |  |  |  |  | 857.4 | 59.5 | 473 | 503.1 | 33.6 | 623 | [11 empty] | + | 50000 | NH4NO3 | 800 |  | 363 | 1 | 1 | 873 | 2
20 | https://doi.org/10.1016/j.solidstatesciences.2010.04.020 | ZSM-5 | MFI | Nankai University | H |  | 28.7 | [9 empty] | 28.7 |  |  |  |  | 354.3 | 229.5 |  | 0.256 | 0.116 |  |  |  |  | 86 |  |  |  |  | 790.8 | 69.9 | 473 | 435.8 | 51.6 | 623 | [11 empty] | 100000 | NaOH | [5 empty] | 1665 | 0.1 | 358 | 180 | [14 empty] | 27.4 |  |  |  |  | 389.8 | 226.7 | 163.1 | 0.296 | 0.115 | 0.181 |  |  |  |  | 89 |  |  |  |  | 760.2 | 76.3 | 473 | 433.4 | 41.2 | 623 | [11 empty] | + | 50000 | NH4NO3 | 800 |  | 363 | 1 | 1 | 873 | 2
20 | https://doi.org/10.1016/j.solidstatesciences.2010.04.020 | ZSM-5 | MFI | Nankai University | H |  | 28.7 | [9 empty] | 28.7 |  |  |  |  | 354.3 | 229.5 |  | 0.256 | 0.116 |  |  |  |  | 86 |  |  |  |  | 790.8 | 69.9 | 473 | 435.8 | 51.6 | 623 | [11 empty] | 100000 | NaOH | [5 empty] | 1665 | 0.2 | 358 | 180 | [14 empty] | 25.5 |  |  |  |  | 340.9 | 221.2 | 119.7 | 0.267 | 0.114 | 0.153 |  |  |  |  | 82 |  |  |  |  | 543.1 | 211.3 | 473 | 297.3 | 108.2 | 623 | [11 empty] | + | 50000 | NH4NO3 | 800 |  | 363 | 1 | 1 | 873 | 2
20 | https://doi.org/10.1016/j.solidstatesciences.2010.04.020 | ZSM-5 | MFI | Nankai University | H |  | 28.7 | [9 empty] | 28.7 |  |  |  |  | 354.3 | 229.5 |  | 0.256 | 0.116 |  |  |  |  | 86 |  |  |  |  | 790.8 | 69.9 | 473 | 435.8 | 51.6 | 623 | [11 empty] | 100000 | NaOH | [5 empty] | 1665 | 0.5 | 358 | 180 | [14 empty] | 16.6 |  |  |  |  | 308.7 | 231.3 | 77.4 | 0.204 | 0.129 | 0.075 |  |  |  |  | 46 |  |  |  |  | 337.9 | 423.5 | 473 | 117.1 | 214.3 | 623 | [11 empty] | + | 50000 | NH4NO3 | 800 |  | 363 | 1 | 1 | 873 | 2
20 | https://doi.org/10.1016/j.solidstatesciences.2010.04.020 | ZSM-5 | MFI | Nankai University | H |  | 28.7 | [9 empty] | 28.7 |  |  |  |  | 354.3 | 229.5 |  | 0.256 | 0.116 |  |  |  |  | 86 |  |  |  |  | 790.8 | 69.9 | 473 | 435.8 | 51.6 | 623 | [11 empty] | 100000 | NaOH | [5 empty] | 1665 | 1 | 358 | 180 | [14 empty] | 6.8 |  |  |  |  | 556.6 | 164.7 | 391.9 | 0.835 | 0.085 | 0.75 | [9 empty] | 33.2 | 79.8 | 473 | 4.7 | 39.9 | 623 | [11 empty] | + | 50000 | NH4NO3 | 800 |  | 363 | 1 | 1 | 873 | 2
21 | https://doi.org/10.21577/0103-5053.20210020 | ZSM-5 | MFI | Zeolyst, CBV 5524G | H | 50 |  |  |  | 47.8 | [13 empty] | 49.9 | 0.23 | 0.13 | 0.1 |  |  |  | 100 |  |  |  |  | 307 | 15 | 523 | [14 empty] | 2000 | NaOH | [5 empty] | 100 | 0.3 | 338 | 30 | 200 | [20 empty] | 27 | 0.19 | 0.11 | 0.08 |  |  |  |  | 100 | [21 empty] | + |  | NH4Cl |  | 1.2 | 323 | 4 | 3 | 773 | 4 |  | AIR
21 | https://doi.org/10.21577/0103-5053.20210020 | ZSM-5 | MFI | Zeolyst, CBV 5524G | H | 50 |  |  |  | 47.8 | [13 empty] | 49.9 | 0.23 | 0.13 | 0.1 |  |  |  | 100 |  |  |  |  | 307 | 15 | 523 | [14 empty] | 2000 | NaOH | [5 empty] | 100 | 0.3 | 358 | 30 | 200 | [20 empty] | 40 | 0.14 | 0.07 | 0.07 |  |  |  |  | 88 | [21 empty] | + |  | NH4Cl |  | 1.2 | 323 | 4 | 3 | 773 | 4 |  | AIR
21 | https://doi.org/10.21577/0103-5053.20210020 | ZSM-5 | MFI | Zeolyst, CBV 5524G | H | 50 |  |  |  | 47.8 | [13 empty] | 49.9 | 0.23 | 0.13 | 0.1 |  |  |  | 100 |  |  |  |  | 307 | 15 | 523 | [14 empty] | 2000 | NaOH | [5 empty] | 100 | 0.3 | 338 | 120 | 200 | [6 empty] | 44.4 | [13 empty] | 83 | 0.27 | 0.1 | 0.17 |  |  |  |  | 105 |  |  |  |  | 298 | 41 | 523 | [14 empty] | + |  | NH4Cl |  | 1.2 | 323 | 4 | 3 | 773 | 4 |  | AIR
21 | https://doi.org/10.21577/0103-5053.20210020 | ZSM-5 | MFI | Zeolyst, CBV 5524G | H | 50 |  |  |  | 47.8 | [13 empty] | 49.9 | 0.23 | 0.13 | 0.1 |  |  |  | 100 |  |  |  |  | 307 | 15 | 523 | [14 empty] | 2000 | NaOH | [5 empty] | 100 | 0.3 | 358 | 120 | 200 | [6 empty] | 38.4 | [13 empty] | 77 | 0.29 | 0.11 | 0.18 |  |  |  |  | 91 |  |  |  |  | 289 | 40 | 523 | [14 empty] | + |  | NH4Cl |  | 1.2 | 323 | 4 | 3 | 773 | 4 |  | AIR
21 | https://doi.org/10.21577/0103-5053.20210020 | ZSM-5 | MFI | Zeolyst, CBV 5524G | H | 50 |  |  |  | 47.8 | [13 empty] | 49.9 | 0.23 | 0.13 | 0.1 |  |  |  | 100 |  |  |  |  | 307 | 15 | 523 | [14 empty] | 2000 | NaOH | [5 empty] | 100 | 0.65 | 338 | 30 | 200 | [20 empty] | 106 | 0.27 | 0.08 | 0.19 |  |  |  |  | 85 | [21 empty] | + |  | NH4Cl |  | 1.2 | 323 | 4 | 3 | 773 | 4 |  | AIR
21 | https://doi.org/10.21577/0103-5053.20210020 | ZSM-5 | MFI | Zeolyst, CBV 5524G | H | 50 |  |  |  | 47.8 | [13 empty] | 49.9 | 0.23 | 0.13 | 0.1 |  |  |  | 100 |  |  |  |  | 307 | 15 | 523 | [14 empty] | 2000 | NaOH | [5 empty] | 100 | 0.65 | 358 | 30 | 200 | [20 empty] | 83 | 0.2 | 0.03 | 0.17 |  |  |  |  | 43 | [21 empty] | + |  | NH4Cl |  | 1.2 | 323 | 4 | 3 | 773 | 4 |  | AIR
21 | https://doi.org/10.21577/0103-5053.20210020 | ZSM-5 | MFI | Zeolyst, CBV 5524G | H | 50 |  |  |  | 47.8 | [13 empty] | 49.9 | 0.23 | 0.13 | 0.1 |  |  |  | 100 |  |  |  |  | 307 | 15 | 523 | [14 empty] | 2000 | NaOH | [5 empty] | 100 | 0.65 | 338 | 120 | 200 | [20 empty] | 108 | 0.25 | 0.05 | 0.2 |  |  |  |  | 58 | [21 empty] | + |  | NH4Cl |  | 1.2 | 323 | 4 | 3 | 773 | 4 |  | AIR
21 | https://doi.org/10.21577/0103-5053.20210020 | ZSM-5 | MFI | Zeolyst, CBV 5524G | H | 50 |  |  |  | 47.8 | [13 empty] | 49.9 | 0.23 | 0.13 | 0.1 |  |  |  | 100 |  |  |  |  | 307 | 15 | 523 | [14 empty] | 2000 | NaOH | [5 empty] | 100 | 0.65 | 358 | 120 | 200 | [20 empty] | 108 | 0.26 | 0.07 | 0.19 |  |  |  |  | 66 | [21 empty] | + |  | NH4Cl |  | 1.2 | 323 | 4 | 3 | 773 | 4 |  | AIR
22 | https://doi.org/10.1039/C2CY00456A | ZSM-5 | MFI | Zeolyst, CBV 3024E | H | 15 | [7 empty] | 15 | [7 empty] | 412 | 336 | 76 | 0.29 | 0.14 | 0.15 | [25 empty] | 1000 | NaOH | [5 empty] | 30 | 0.6 | 338 | 30 | [7 empty] | 10 | [11 empty] | 444 | 297 | 147 | 0.51 | 0.13 | 0.38 |  |  |  | 70 | [22 empty] | + | 1000 | NH4NO3 | 100 | 0.1 | 298 | 12 | 3 | 823 | 5 | 5 | AIR
22 | https://doi.org/10.1039/C2CY00456A | ZSM-5 | MFI | Zeolyst, CBV 8014 | H | 40 | [7 empty] | 39 | [7 empty] | 468 | 390 | 78 | 0.45 | 0.17 | 0.28 | [25 empty] | 1000 | NaOH | [5 empty] | 30 | 0.1 | 338 | 30 | [7 empty] | 34 | [11 empty] | 497 | 362 | 135 | 0.34 | 0.15 | 0.19 |  |  |  | 84 | [22 empty] | + | 1000 | NH4NO3 | 100 | 0.1 | 298 | 12 | 3 | 823 | 5 | 5 | AIR
22 | https://doi.org/10.1039/C2CY00456A | ZSM-5 | MFI | Zeolyst, CBV 8014 | H | 40 | [7 empty] | 39 | [7 empty] | 468 | 390 | 78 | 0.45 | 0.17 | 0.28 | [25 empty] | 1000 | NaOH | [5 empty] | 30 | 0.2 | 338 | 30 | [7 empty] | 25 | [11 empty] | 589 | 301 | 288 | 0.53 | 0.13 | 0.4 |  |  |  | 67 | [22 empty] | + | 1000 | NH4NO3 | 100 | 0.1 | 298 | 12 | 3 | 823 | 5 | 5 | AIR
22 | https://doi.org/10.1039/C2CY00456A | ZSM-5 | MFI | Zeolyst, CBV 8014 | H | 40 | [7 empty] | 39 | [7 empty] | 468 | 390 | 78 | 0.45 | 0.17 | 0.28 | [25 empty] | 1000 | NaOH | [5 empty] | 30 | 0.3 | 338 | 30 | [7 empty] | 17 | [11 empty] | 637 | 220 | 417 | 0.87 | 0.09 | 0.78 |  |  |  | 45 | [22 empty] | + | 1000 | NH4NO3 | 100 | 0.1 | 298 | 12 | 3 | 823 | 5 | 5 | AIR
22 | https://doi.org/10.1039/C2CY00456A | ZSM-5 | MFI | Zeolyst, CBV 8014 | H | 40 | [7 empty] | 39 | [7 empty] | 468 | 390 | 78 | 0.45 | 0.17 | 0.28 | [25 empty] | 1000 | NaOH | [5 empty] | 30 | 0.5 | 338 | 30 | [7 empty] | 7 | [11 empty] | 519 | 183 | 336 | 1.06 | 0.08 | 0.98 |  |  |  | 18 | [22 empty] | + | 1000 | NH4NO3 | 100 | 0.1 | 298 | 12 | 3 | 823 | 5 | 5 | AIR
22 | https://doi.org/10.1039/C2CY00456A | ZSM-5 | MFI | Zeolyst, CBV 8014 | H | 40 | [7 empty] | 39 | [7 empty] | 468 | 390 | 78 | 0.45 | 0.17 | 0.28 | [25 empty] | 1000 | NaOH | [5 empty] | 30 | 0.7 | 338 | 30 | [7 empty] | 4 | [11 empty] | 349 | 55 | 294 | 0.96 | 0.02 | 0.94 |  |  |  | 11 | [22 empty] | + | 1000 | NH4NO3 | 100 | 0.1 | 298 | 12 | 3 | 823 | 5 | 5 | AIR
23 | https://doi.org/10.1016/j.micromeso.2009.08.009 | ZSM-5 | MFI | Zeolyst, CBV 5524G | H | 25 |  |  |  | 27 | [11 empty] | 445 | 395 | 50 | 0.28 | 0.17 | 0.11 | [25 empty] | 1000 | NaAlO2 | [5 empty] | 10 | 0.2 | 338 | 180 | 400 | [18 empty] | 204 | 141 | 63 | 0.19 | 0.06 | 0.13 | [26 empty] | + |  | NH3NO3 |  | 0.1 |  |  | 3 | 823 | 5 | 3 | AIR
23 | https://doi.org/10.1016/j.micromeso.2009.08.009 | ZSM-5 | MFI | Zeolyst, CBV 5524G | H | 25 |  |  |  | 27 | [11 empty] | 445 | 395 | 50 | 0.28 | 0.17 | 0.11 | [25 empty] | 1000 | NaAlO2 | [5 empty] | 10 | 1 | 338 | 180 | 400 | [18 empty] | 50 | 14 | 36 | 0.15 | 0.01 | 0.14 | [26 empty] | + |  | NH3NO3 |  | 0.1 |  |  | 3 | 823 | 5 | 3 | AIR
23 | https://doi.org/10.1016/j.micromeso.2009.08.009 | ZSM-5 | MFI | Zeolyst, CBV 5524G | H | 25 |  |  |  | 27 | [11 empty] | 445 | 395 | 50 | 0.28 | 0.17 | 0.11 | [25 empty] | 1000 | NaAlO2 | [5 empty] | 10 | 0.2 | 338 | 30 | 400 | [18 empty] | 376 | 310 | 66 | 0.25 | 0.13 | 0.12 | [26 empty] | + |  | NH3NO3 |  | 0.1 |  |  | 3 | 823 | 5 | 3 | AIR
23 | https://doi.org/10.1016/j.micromeso.2009.08.009 | ZSM-5 | MFI | Zeolyst, CBV 5524G | H | 25 |  |  |  | 27 | [11 empty] | 445 | 395 | 50 | 0.28 | 0.17 | 0.11 | [25 empty] | 1000 | NaAlO2 | [5 empty] | 10 | 1 | 338 | 30 | 400 | [18 empty] | 56 | 0 | 56 | 0.13 | 0 | 0.13 | [26 empty] | + |  | NH3NO3 |  | 0.1 |  |  | 3 | 823 | 5 | 3 | AIR
23 | https://doi.org/10.1016/j.micromeso.2009.08.009 | ZSM-5 | MFI | Zeolyst, CBV 5524G | H | 25 |  |  |  | 27 | [11 empty] | 445 | 395 | 50 | 0.28 | 0.17 | 0.11 | [25 empty] | 1000 | NaAlO2 | [5 empty] | 10 | 1 | 353 | 180 | 400 | [18 empty] | 173 | 57 | 116 | 0.3 | 0.03 | 0.27 | [26 empty] | + |  | NH3NO3 |  | 0.1 |  |  | 3 | 823 | 5 | 3 | AIR
23 | https://doi.org/10.1016/j.micromeso.2009.08.009 | ZSM-5 | MFI | Zeolyst, CBV 5524G | H | 25 |  |  |  | 27 | [11 empty] | 445 | 395 | 50 | 0.28 | 0.17 | 0.11 | [25 empty] | 1000 | NaAlO2 | [5 empty] | 10 | 0.2 | 338 | 30 | 400 | [18 empty] | 498 | 321 | 177 | 0.54 | 0.12 | 0.42 | [26 empty] | + |  | NH3NO3 |  | 0.1 |  |  | 3 | 823 | 5 | 3 | AIR
23 | https://doi.org/10.1016/j.micromeso.2009.08.009 | ZSM-5 | MFI | Zeolyst, CBV 3024E | H | 15 |  |  |  | 17 | [11 empty] | 423 | 364 | 59 | 0.28 | 0.16 | 0.12 | [25 empty] | 1000 | NaAlO2 | [5 empty] | 10 | 0.2 | 338 | 30 | 400 | [18 empty] | 408 | 342 | 66 | 0.3 | 0.14 | 0.16 | [26 empty] | + |  | NH3NO3 |  | 0.1 |  |  | 3 | 823 | 5 | 3 | AIR
23 | https://doi.org/10.1016/j.micromeso.2009.08.009 | ZSM-5 | MFI | Zeolyst, CBV 8014 | H | 40 |  |  |  | 42 | [11 empty] | 457 | 395 | 62 | 0.27 | 0.17 | 0.1 | [25 empty] | 1000 | NaAlO2 | [5 empty] | 10 | 0.2 | 338 | 30 | 400 | [18 empty] | 482 | 218 | 264 | 0.57 | 0.09 | 0.48 | [26 empty] | + |  | NH3NO3 |  | 0.1 |  |  | 3 | 823 | 5 | 3 | AIR
24 | https://doi.org/10.1016/j.fuel.2022.124511 | ZSM-5 | MFI | home-made | Na | [10 empty] | 24.9 | [5 empty] | 303 |  |  | 0.135 | 0.129 | 0.006 |  |  |  | 100 | [13 empty] | 383 | 540 |  |  |  | 480 | 1073 | 1020 | 1000 | NaOH | [5 empty] | 20 | 0.2 | 338 | 60 | [13 empty] | 23.2 | [5 empty] | 368 |  |  | 0.159 | 0.119 | 0.04 |  |  |  |  | 83 | [13 empty] | 383 | 610 |  |  |  | 490 | 1073 | 1100 | + |  | NH4Cl |  | 1 | 353 | 2 | 2 | -
24 | https://doi.org/10.1016/j.fuel.2022.124511 | ZSM-5 | MFI | home-made | Na | [10 empty] | 24.9 | [5 empty] | 303 |  |  | 0.135 | 0.129 | 0.006 |  |  |  | 100 | [13 empty] | 383 | 540 |  |  |  | 480 | 1073 | 1020 | 1000 | NaOH | [5 empty] | 20 | 0.5 | 338 | 60 | [13 empty] | 22.1 | [5 empty] | 357 |  |  | 0.147 | 0.103 | 0.044 |  |  |  |  | 69 | [21 empty] | + |  | NH4Cl |  | 1 | 353 | 2 | 2 | -
25 | https://doi.org/10.1021/acs.iecr.6b03938 | ZSM-5 | MFI | Nankai University | Na |  | 50 |  |  |  | 60 | [7 empty] | 53 |  |  | 331 | 296 | 35 | 0.218 | 0.134 | 0.084 | [18 empty] | 420 |  | 280 |  | 490 |  | 1190 | 6000 | NaOH | [5 empty] | 200 | 0.2 | 353 | 240 | [8 empty] | 44 | [7 empty] | 40 |  |  | 377 | 199 | 178 | 0.476 | 0.09 | 0.386 | [19 empty] | 380 |  | 290 |  | 240 |  | 920 | + | 1000 | NH4NO3 | 20 | 0.8 | 353 | 4 | 3 | 823 | 6
25 | https://doi.org/10.1021/acs.iecr.6b03938 | ZSM-5 | MFI | Nankai University | Na |  | 50 |  |  |  | 60 | [7 empty] | 53 |  |  | 331 | 296 | 35 | 0.218 | 0.134 | 0.084 | [18 empty] | 420 |  | 280 |  | 490 |  | 1190 | 6000 | NaOH | TPAOH | 0.25 |  |  |  | 200 | 0.2 | 353 | 240 | [8 empty] | 40 | [7 empty] | 42 |  |  | 406 | 206 | 200 | 0.474 | 0.094 | 0.38 | [19 empty] | 360 |  | 270 |  | 230 |  | 860 | + | 1000 | NH4NO3 | 20 | 0.8 | 353 | 4 | 3 | 823 | 6
25 | https://doi.org/10.1021/acs.iecr.6b03938 | ZSM-5 | MFI | Nankai University | Na |  | 50 |  |  |  | 60 | [7 empty] | 53 |  |  | 331 | 296 | 35 | 0.218 | 0.134 | 0.084 | [18 empty] | 420 |  | 280 |  | 490 |  | 1190 | 6000 | NaOH | TPAOH | 0.5 |  |  |  | 200 | 0.2 | 353 | 240 | [8 empty] | 49 | [7 empty] | 46 |  |  | 418 | 208 | 210 | 0.476 | 0.095 | 0.381 | [19 empty] | 400 |  | 280 |  | 230 |  | 910 | + | 1000 | NH4NO3 | 20 | 0.8 | 353 | 4 | 3 | 823 | 6
25 | https://doi.org/10.1021/acs.iecr.6b03938 | ZSM-5 | MFI | Nankai University | Na |  | 50 |  |  |  | 60 | [7 empty] | 53 |  |  | 331 | 296 | 35 | 0.218 | 0.134 | 0.084 | [18 empty] | 420 |  | 280 |  | 490 |  | 1190 | 6000 | NaOH | TPAOH | 0.75 |  |  |  | 200 | 0.2 | 353 | 240 | [8 empty] | 44 | [7 empty] | 49 |  |  | 403 | 206 | 197 | 0.449 | 0.093 | 0.356 | [19 empty] | 390 |  | 280 |  | 240 |  | 910 | + | 1000 | NH4NO3 | 20 | 0.8 | 353 | 4 | 3 | 823 | 6
25 | https://doi.org/10.1021/acs.iecr.6b03938 | ZSM-5 | MFI | Nankai University | Na |  | 50 |  |  |  | 60 | [7 empty] | 53 |  |  | 331 | 296 | 35 | 0.218 | 0.134 | 0.084 | [18 empty] | 420 |  | 280 |  | 490 |  | 1190 | 6000 | NaOH | TPAOH | 1 |  |  |  | 200 | 0.2 | 353 | 240 | [8 empty] | 45 | [7 empty] | 53 |  |  | 367 | 247 | 120 | 0.313 | 0.112 | 0.201 | [19 empty] | 340 |  | 240 |  | 260 |  | 850 | + | 1000 | NH4NO3 | 20 | 0.8 | 353 | 4 | 3 | 823 | 6
26 | https://doi.org/10.1002/cctc.201700925 | ZSM-5 | MFI | home-made | Na | [5 empty] | 55 | [10 empty] | 374 | 276 | 98 | 0.41 | 0.14 | 0.27 |  |  |  | 100 | [7 empty] | 41.6 | 13.3 | 673 |  |  |  | 393 | 180 | 523 | 130 | 603 | 310 | 873 | 620 | 1000 | NaOH | [5 empty] | 15 | 0.1 | 323 | 120 | [8 empty] | 51 | [10 empty] | 368 | 263 | 105 | 0.42 | 0.13 | 0.29 |  |  |  | 84 | 88 | [7 empty] | 63 | 20.8 | 673 |  |  |  | 393 | 210 | 523 | 130 | 603 | 360 | 873 | 700 | + |  | NH4NO3 |  | 0.8 | 353 | 4 | 3 | 823 | 6 |  | AIR
26 | https://doi.org/10.1002/cctc.201700925 | ZSM-5 | MFI | home-made | Na | [5 empty] | 55 | [10 empty] | 374 | 276 | 98 | 0.41 | 0.14 | 0.27 |  |  |  | 100 | [7 empty] | 41.6 | 13.3 | 673 |  |  |  | 393 | 180 | 523 | 130 | 603 | 310 | 873 | 620 | 1000 | NaOH | [5 empty] | 15 | 0.1 | 323 | 900 | [8 empty] | 49 | [10 empty] | 399 | 289 | 110 | 0.47 | 0.14 | 0.33 |  |  |  | 78 | 93 | [7 empty] | 49.8 | 12.6 | 673 |  |  |  | 393 | 220 | 523 | 120 | 603 | 370 | 873 | 710 | + |  | NH4NO3 |  | 0.8 | 353 | 4 | 3 | 823 | 6 |  | AIR
26 | https://doi.org/10.1002/cctc.201700925 | ZSM-5 | MFI | home-made | Na | [5 empty] | 55 | [10 empty] | 374 | 276 | 98 | 0.41 | 0.14 | 0.27 |  |  |  | 100 | [7 empty] | 41.6 | 13.3 | 673 |  |  |  | 393 | 180 | 523 | 130 | 603 | 310 | 873 | 620 | 1000 | NaOH | [5 empty] | 15 | 0.1 | 323 | 1200 | [8 empty] | 45 | [10 empty] | 378 | 273 | 105 | 0.46 | 0.13 | 0.33 |  |  |  | 72 | 96 | [7 empty] | 48.5 | 19.8 | 673 |  |  |  | 393 | 230 | 523 | 130 | 603 | 340 | 873 | 700 | + |  | NH4NO3 |  | 0.8 | 353 | 4 | 3 | 823 | 6 |  | AIR
27 | https://doi.org/10.1016/j.jcat.2016.04.023 | ZSM-5 | MFI | Zeolyst, CBV 28014 | NH4 | 164 |  |  |  | 164 | [7 empty] | 134 |  |  |  | 373 | 38 | 335 | 0.41 | 0.16 | 0.25 |  |  |  | 100 |  | 85 | 7 | 443 | [6 empty] | 85 |  | 773 | [8 empty] | 3000 | NaOH | [5 empty] | 100 | 0.2 | 338 | 30 | [7 empty] | 124 | [7 empty] | 55 |  |  |  | 394 | 83 | 311 | 0.55 | 0.15 | 0.4 |  |  |  |  | 92 |  | 101 | 30 | 443 | [6 empty] | 85.85 |  | 773 | [8 empty] | + |  | NH4NO3 |  | 0.5 | 333 | 1 | 4 | -
27 | https://doi.org/10.1016/j.jcat.2016.04.023 | ZSM-5 | MFI | Zeolyst, CBV 28014 | NH4 | 164 |  |  |  | 164 | [7 empty] | 134 |  |  |  | 373 | 38 | 335 | 0.41 | 0.16 | 0.25 |  |  |  | 100 |  | 85 | 7 | 443 | [6 empty] | 85 |  | 773 | [8 empty] | 3000 | NaOH | TBAOH | 0.4 |  |  |  | 100 | 0.2 | 338 | 30 | [7 empty] | 124 | [7 empty] | 85 |  |  |  | 419 | 139 | 280 | 0.58 | 0.14 | 0.44 |  |  |  |  | 88 |  | 95 | 33 | 443 | [6 empty] | 90.25 |  | 773 | [8 empty] | + |  | NH4NO3 |  | 0.5 | 333 | 1 | 4 | -
28 | https://doi.org/10.1016/j.vibspec.2012.09.007 | ZSM-5 | MFI | Zeolyst, CBV 5524G | NH4 | 31.6 |  |  |  | 31.6 | [13 empty] | 59 | 0.173 | 0.105 | 0.068 | [5 empty] | 445 | 30 | 440 | [17 empty] | 3000 | TBAOH | [5 empty] | 100 | 0.1 | 353 | 300 | [7 empty] | 28 | [13 empty] | 87 | 0.209 | 0.116 | 0.093 | [6 empty] | 514 | 66 | 440 | [17 empty] | + |  | NH4NO3 |  | 0.5 | 330 | 1 | 4 | 820 | 5 | 2
28 | https://doi.org/10.1016/j.vibspec.2012.09.007 | ZSM-5 | MFI | Zeolyst, CBV 5524G | NH4 | 31.6 |  |  |  | 31.6 | [13 empty] | 59 | 0.173 | 0.105 | 0.068 | [5 empty] | 445 | 30 | 440 | [17 empty] | 3000 | NaOH | TBAOH | 0.1 |  |  |  | 100 | 0.1 | 353 | 300 | [7 empty] | 27 | [13 empty] | 88 | 0.233 | 0.095 | 0.138 | [6 empty] | 523 | 61 | 440 | [17 empty] | + |  | NH4NO3 |  | 0.5 | 330 | 1 | 4 | 820 | 5 | 2
28 | https://doi.org/10.1016/j.vibspec.2012.09.007 | ZSM-5 | MFI | Zeolyst, CBV 5524G | NH4 | 31.6 |  |  |  | 31.6 | [13 empty] | 59 | 0.173 | 0.105 | 0.068 | [5 empty] | 445 | 30 | 440 | [17 empty] | 3000 | NaOH | TBAOH | 0.4 |  |  |  | 100 | 0.1 | 353 | 300 | [7 empty] | 26.7 | [13 empty] | 108 | 0.287 | 0.118 | 0.169 | [6 empty] | 523 | 60 | 440 | [17 empty] | + |  | NH4NO3 |  | 0.5 | 330 | 1 | 4 | 820 | 5 | 2
28 | https://doi.org/10.1016/j.vibspec.2012.09.007 | ZSM-5 | MFI | Zeolyst, CBV 5524G | NH4 | 31.6 |  |  |  | 31.6 | [13 empty] | 59 | 0.173 | 0.105 | 0.068 | [5 empty] | 445 | 30 | 440 | [17 empty] | 3000 | NaOH | [5 empty] | 100 | 0.1 | 353 | 300 | [7 empty] | 24.4 | [13 empty] | 79 | 0.274 | 0.127 | 0.147 | [6 empty] | 579 | 62 | 440 | [17 empty] | + |  | NH4NO3 |  | 0.5 | 330 | 1 | 4 | 820 | 5 | 2
28 | https://doi.org/10.1016/j.vibspec.2012.09.007 | ZSM-5 | MFI | Zeolyst, CBV 5524G | NH4 | 31.6 |  |  |  | 31.6 | [13 empty] | 59 | 0.173 | 0.105 | 0.068 | [5 empty] | 445 | 30 | 440 | [17 empty] | 3000 | TBAOH | [5 empty] | 100 | 0.2 | 353 | 300 | [7 empty] | 30.9 | [13 empty] | 87 | 0.198 | 0.105 | 0.093 | [6 empty] | 460 | 43 | 440 | [17 empty] | + |  | NH4NO3 |  | 0.5 | 330 | 1 | 4 | 820 | 5 | 2
28 | https://doi.org/10.1016/j.vibspec.2012.09.007 | ZSM-5 | MFI | Zeolyst, CBV 5524G | NH4 | 31.6 |  |  |  | 31.6 | [13 empty] | 59 | 0.173 | 0.105 | 0.068 | [5 empty] | 445 | 30 | 440 | [17 empty] | 3000 | NaOH | TBAOH | 0.1 |  |  |  | 100 | 0.2 | 353 | 300 | [7 empty] | 22.7 | [13 empty] | 206 | 0.35 | 0.075 | 0.275 | [6 empty] | 600 | 176 | 440 | [17 empty] | + |  | NH4NO3 |  | 0.5 | 330 | 1 | 4 | 820 | 5 | 2
28 | https://doi.org/10.1016/j.vibspec.2012.09.007 | ZSM-5 | MFI | Zeolyst, CBV 5524G | NH4 | 31.6 |  |  |  | 31.6 | [13 empty] | 59 | 0.173 | 0.105 | 0.068 | [5 empty] | 445 | 30 | 440 | [17 empty] | 3000 | NaOH | TBAOH | 0.4 |  |  |  | 100 | 0.2 | 353 | 300 | [7 empty] | 22.8 | [13 empty] | 196 | 0.351 | 0.074 | 0.277 | [6 empty] | 616 | 168 | 440 | [17 empty] | + |  | NH4NO3 |  | 0.5 | 330 | 1 | 4 | 820 | 5 | 2
28 | https://doi.org/10.1016/j.vibspec.2012.09.007 | ZSM-5 | MFI | Zeolyst, CBV 5524G | NH4 | 31.6 |  |  |  | 31.6 | [13 empty] | 59 | 0.173 | 0.105 | 0.068 | [5 empty] | 445 | 30 | 440 | [17 empty] | 3000 | NaOH | TBAOH | 0.7 |  |  |  | 100 | 0.2 | 353 | 300 | [7 empty] | 21.9 | [13 empty] | 155 | 0.348 | 0.07 | 0.278 | [6 empty] | 704 | 160 | 440 | [17 empty] | + |  | NH4NO3 |  | 0.5 | 330 | 1 | 4 | 820 | 5 | 2
28 | https://doi.org/10.1016/j.vibspec.2012.09.007 | ZSM-5 | MFI | Zeolyst, CBV 5524G | NH4 | 31.6 |  |  |  | 31.6 | [13 empty] | 59 | 0.173 | 0.105 | 0.068 | [5 empty] | 445 | 30 | 440 | [17 empty] | 3000 | NaOH | [5 empty] | 100 | 0.2 | 353 | 300 | [7 empty] | 18.3 | [13 empty] | 124 | 0.344 | 0.119 | 0.225 | [6 empty] | 746 | 102 | 440 | [17 empty] | + |  | NH4NO3 |  | 0.5 | 330 | 1 | 4 | 820 | 5 | 2
28 | https://doi.org/10.1016/j.vibspec.2012.09.007 | ZSM-5 | MFI | Zeolyst, CBV 5524G | NH4 | 31.6 |  |  |  | 31.6 | [13 empty] | 59 | 0.173 | 0.105 | 0.068 | [5 empty] | 445 | 30 | 440 | [17 empty] | 3000 | NaOH | TBAOH | 0.1 |  |  |  | 100 | 0.5 | 353 | 300 | [7 empty] | 10.5 | [13 empty] | 85 | 0.22 | 0.049 | 0.171 | [6 empty] | 411 | 144 | 440 | [17 empty] | + |  | NH4NO3 |  | 0.5 | 330 | 1 | 4 | 820 | 5 | 2
28 | https://doi.org/10.1016/j.vibspec.2012.09.007 | ZSM-5 | MFI | Zeolyst, CBV 5524G | NH4 | 31.6 |  |  |  | 31.6 | [13 empty] | 59 | 0.173 | 0.105 | 0.068 | [5 empty] | 445 | 30 | 440 | [17 empty] | 3000 | NaOH | [5 empty] | 100 | 0.5 | 353 | 300 | [7 empty] | 4.4 | [13 empty] | 140 | 0.333 | 0.062 | 0.271 | [6 empty] | 515 | 342 | 440 | [17 empty] | + |  | NH4NO3 |  | 0.5 | 330 | 1 | 4 | 820 | 5 | 2
28 | https://doi.org/10.1016/j.vibspec.2012.09.007 | ZSM-5 | MFI | Zeolyst, CBV 5524G | NH4 | 31.6 |  |  |  | 31.6 | [13 empty] | 59 | 0.173 | 0.105 | 0.068 | [5 empty] | 445 | 30 | 440 | [17 empty] | 3000 | NaOH | [5 empty] | 100 | 1 | 353 | 300 | [7 empty] | 2.1 | [13 empty] | 53 | 0.11 | 0.003 | 0.107 | [6 empty] | 45 | 83 | 440 | [17 empty] | + |  | NH4NO3 |  | 0.5 | 330 | 1 | 4 | 820 | 5 | 2
29 | https://doi.org/10.1016/j.micromeso.2013.08.051 | ZSM-5 | MFI | Zeolyst, CBV 5524G | NH4 | 32 | [15 empty] | 368 |  |  | 0.13 | 0.13 | 0 |  |  | 39.1 |  |  | 450 |  | 443 |  |  |  | 382.5 |  | 623 | 117 |  | 823 | [8 empty] | 3000 | NaOH | [5 empty] | 100 | 0.2 | 338 | 30 | [19 empty] | 507 |  |  |  | 0.14 | 0.24 |  |  | 39 |  |  |  | 650 |  | 443 |  |  |  | 253.5 |  | 623 | 97.5 |  | 823 | [8 empty] | ?
29 | https://doi.org/10.1016/j.micromeso.2013.08.051 | ZSM-5 | MFI | Zeolyst, CBV 5524G | NH4 | 32 | [15 empty] | 368 |  |  | 0.13 | 0.13 | 0 |  |  | 39.1 |  |  | 450 |  | 443 |  |  |  | 382.5 |  | 623 | 117 |  | 823 | [8 empty] | 3000 | NaOH | TBAOH | 0.4 |  |  |  | 100 | 0.2 | 338 | 30 | [19 empty] | 464 |  |  |  | 0.12 | 0.24 |  |  | 39.4 |  |  |  | 480 |  | 443 |  |  |  | 307.2 |  | 623 | 105.6 |  | 823 | [8 empty] | ?
29 | https://doi.org/10.1016/j.micromeso.2013.08.051 | ZSM-5 | MFI | Zeolyst, CBV 28014 | NH4 | 164 | [15 empty] | 385 |  |  | 0.3 | 0.12 | 0.18 |  |  | 38.5 |  |  | 85 |  | 443 |  |  |  | 80.75 |  | 623 | 42.5 |  | 823 | [8 empty] | 3000 | NaOH | [5 empty] | 100 | 0.2 | 338 | 30 | [19 empty] | 415 |  |  |  | 0.13 | 0.2 |  |  | 39.3 |  |  |  | 96 |  | 443 |  |  |  | 67.2 |  | 623 | 24 |  | 823 | [8 empty] | ?
29 | https://doi.org/10.1016/j.micromeso.2013.08.051 | ZSM-5 | MFI | Zeolyst, CBV 28014 | NH4 | 164 | [15 empty] | 385 |  |  | 0.3 | 0.12 | 0.18 |  |  | 38.5 |  |  | 85 |  | 443 |  |  |  | 80.75 |  | 623 | 42.5 |  | 823 | [8 empty] | 3000 | NaOH | TBAOH | 0.4 |  |  |  | 100 | 0.2 | 338 | 30 | [19 empty] | 408 |  |  |  | 0.12 | 0.23 |  |  | 38.7 |  |  |  | 102 |  | 443 |  |  |  | 86.7 |  | 623 | 35.7 |  | 823 | [8 empty] | ?
30 | https://doi.org/10.1039/C6CY02609E | ZSM-5 | MFI | Zeolyst, CBV 28014 | NH4 | 32 |  |  |  | 32 | [7 empty] | 25 |  |  |  | 377 | 337 | 40 | 0.23 | 0.17 | 0.06 |  |  |  | 100 |  | 450 | 30 | 443 | [17 empty] | 3000 | NaOH | [5 empty] | 100 | 0.2 | 338 | 30 | [7 empty] | 20 | [7 empty] | 14 |  |  |  | 454 | 309 | 145 | 0.37 | 0.16 | 0.21 |  |  |  |  | 87 |  | 575 | 205 | 443 | [17 empty] | + |  | NH4NO3 |  | 0.5 | 333 | 1 | 4 | 773 | 2
30 | https://doi.org/10.1039/C6CY02609E | ZSM-5 | MFI | Zeolyst, CBV 28014 | NH4 | 32 |  |  |  | 32 | [7 empty] | 25 |  |  |  | 377 | 337 | 40 | 0.23 | 0.17 | 0.06 |  |  |  | 100 |  | 450 | 30 | 443 | [17 empty] | 3000 | NaOH | [5 empty] | 100 | 0.2 | 353 | 30 | [7 empty] | 18 | [7 empty] | 15 |  |  |  | 446 | 311 | 135 | 0.35 | 0.15 | 0.2 |  |  |  |  | 86 |  | 630 | 180 | 443 | [17 empty] | + |  | NH4NO3 |  | 0.5 | 333 | 1 | 4 | 773 | 2
30 | https://doi.org/10.1039/C6CY02609E | ZSM-5 | MFI | Zeolyst, CBV 28014 | NH4 | 32 |  |  |  | 32 | [7 empty] | 25 |  |  |  | 377 | 337 | 40 | 0.23 | 0.17 | 0.06 |  |  |  | 100 |  | 450 | 30 | 443 | [17 empty] | 3000 | NaOH | [5 empty] | 100 | 0.2 | 353 | 300 | [7 empty] | 18 | [7 empty] | 14 |  |  |  | 435 | 337 | 98 | 0.43 | 0.15 | 0.28 |  |  |  |  | 90 |  | 677 | 111 | 443 | [17 empty] | + |  | NH4NO3 |  | 0.5 | 333 | 1 | 4 | 773 | 2
30 | https://doi.org/10.1039/C6CY02609E | ZSM-5 | MFI | Zeolyst, CBV 28014 | NH4 | 32 |  |  |  | 32 | [7 empty] | 25 |  |  |  | 377 | 337 | 40 | 0.23 | 0.17 | 0.06 |  |  |  | 100 |  | 450 | 30 | 443 | [17 empty] | 3000 | NaOH | TBAOH | 0.4 |  |  |  | 100 | 0.2 | 338 | 30 | [7 empty] | 24 | [7 empty] | 20 |  |  |  | 415 | 240 | 175 | 0.32 | 0.12 | 0.2 |  |  |  |  | 89 |  | 480 | 160 | 443 | [17 empty] | + |  | NH4NO3 |  | 0.5 | 333 | 1 | 4 | 773 | 2
30 | https://doi.org/10.1039/C6CY02609E | ZSM-5 | MFI | Zeolyst, CBV 28014 | NH4 | 32 |  |  |  | 32 | [7 empty] | 25 |  |  |  | 377 | 337 | 40 | 0.23 | 0.17 | 0.06 |  |  |  | 100 |  | 450 | 30 | 443 | [17 empty] | 3000 | NaOH | TBAOH | 0.4 |  |  |  | 100 | 0.2 | 353 | 30 | [7 empty] | 22 | [7 empty] | 20 |  |  |  | 383 | 190 | 193 | 0.32 | 0.09 | 0.23 |  |  |  |  | 88 |  | 545 | 132 | 443 | [17 empty] | + |  | NH4NO3 |  | 0.5 | 333 | 1 | 4 | 773 | 2
30 | https://doi.org/10.1039/C6CY02609E | ZSM-5 | MFI | Zeolyst, CBV 28014 | NH4 | 32 |  |  |  | 32 | [7 empty] | 25 |  |  |  | 377 | 337 | 40 | 0.23 | 0.17 | 0.06 |  |  |  | 100 |  | 450 | 30 | 443 | [17 empty] | 3000 | NaOH | TBAOH | 0.4 |  |  |  | 100 | 0.2 | 353 | 300 | [7 empty] | 23 | [7 empty] | 19 |  |  |  | 405 | 220 | 185 | 0.42 | 0.1 | 0.32 |  |  |  |  | 94 |  | 511 | 160 | 443 | [17 empty] | + |  | NH4NO3 |  | 0.5 | 333 | 1 | 4 | 773 | 2
31 | https://doi.org/10.1016/j.jcat.2014.02.003 | ZSM-5 | MFI | Nankai University | H |  |  |  |  | 58 | [11 empty] | 393 | 366 | 27 | 0.2 | 0.16 | 0.04 |  |  |  | 100 | [13 empty] | 373 | 855 |  |  |  | 695 | 873 | 1550 | 3300 | NaOH | [5 empty] | 100 | 0.2 | 338 | 30 | [7 empty] | 28 | [11 empty] | 425 | 337 | 88 | 0.38 | 0.15 | 0.23 |  |  |  |  | 55 | [13 empty] | 373 | 1059 |  |  |  | 741 | 873 | 1800 | + | 1000 | NH4NO3 | 30 | 1 |  |  | 3 | 823 | 5 | 1 | AIR
32 | https://doi.org/10.1021/jp201671s | ZSM-5 | MFI | Zeochem, PZ2/23 | H | 10 | [15 empty] | 394 | 292 | 102 | 0.46 | 0.12 | 0.34 |  |  |  | 100 | [21 empty] | 3300 | NaOH | [5 empty] | 100 | 0.2 | 338 | 30 | 500 | [18 empty] | 378 | 287 | 91 | 0.49 | 0.12 | 0.37 |  |  |  | 99 | 89 | [21 empty] | + | 1000 | NH4NO3 | 100 | 0.1 | 298 | 12 | 3 | 823 | 5 | 5 | AIR
32 | https://doi.org/10.1021/jp201671s | ZSM-5 | MFI | Zeochem, PZ2/23 | H | 10 | [15 empty] | 394 | 292 | 102 | 0.46 | 0.12 | 0.34 |  |  |  | 100 | [21 empty] | 3300 | NaOH | [5 empty] | 100 | 0.4 | 338 | 30 | 500 | [18 empty] | 441 | 337 | 104 | 0.52 | 0.14 | 0.38 |  |  |  | 92 | 62 | [21 empty] | + | 1000 | NH4NO3 | 100 | 0.1 | 298 | 12 | 3 | 823 | 5 | 5 | AIR
32 | https://doi.org/10.1021/jp201671s | ZSM-5 | MFI | Zeochem, PZ2/23 | H | 10 | [15 empty] | 394 | 292 | 102 | 0.46 | 0.12 | 0.34 |  |  |  | 100 | [21 empty] | 3300 | NaOH | [5 empty] | 100 | 0.6 | 338 | 30 | 500 | [18 empty] | 430 | 318 | 112 | 0.42 | 0.14 | 0.28 |  |  |  | 82 | 58 | [21 empty] | + | 1000 | NH4NO3 | 100 | 0.1 | 298 | 12 | 3 | 823 | 5 | 5 | AIR
32 | https://doi.org/10.1021/jp201671s | ZSM-5 | MFI | Zeochem, PZ2/23 | H | 10 | [15 empty] | 394 | 292 | 102 | 0.46 | 0.12 | 0.34 |  |  |  | 100 | [21 empty] | 3300 | NaOH | [5 empty] | 100 | 0.8 | 338 | 30 | 500 | [18 empty] | 410 | 277 | 133 | 0.41 | 0.12 | 0.29 |  |  |  | 61 | 33 | [21 empty] | + | 1000 | NH4NO3 | 100 | 0.1 | 298 | 12 | 3 | 823 | 5 | 5 | AIR
32 | https://doi.org/10.1021/jp201671s | ZSM-5 | MFI | Zeochem, PZ2/23 | H | 10 | [15 empty] | 394 | 292 | 102 | 0.46 | 0.12 | 0.34 |  |  |  | 100 | [21 empty] | 3300 | NaOH | [5 empty] | 100 | 1 | 338 | 30 | 500 | [18 empty] | 241 | 71 | 170 | 0.66 | 0.03 | 0.63 |  |  |  | 45 | 21 | [21 empty] | + | 1000 | NH4NO3 | 100 | 0.1 | 298 | 12 | 3 | 823 | 5 | 5 | AIR
32 | https://doi.org/10.1021/jp201671s | ZSM-5 | MFI | Zeochem, PZ2/23 | H | 10 | [15 empty] | 394 | 292 | 102 | 0.46 | 0.12 | 0.34 |  |  |  | 100 | [21 empty] | 3300 | NaOH | [5 empty] | 100 | 1.2 | 338 | 30 | 500 | [18 empty] | 209 | 46 | 163 | 0.7 | 0.02 | 0.68 |  |  |  | 35 | 34 | [21 empty] | + | 1000 | NH4NO3 | 100 | 0.1 | 298 | 12 | 3 | 823 | 5 | 5 | AIR
32 | https://doi.org/10.1021/jp201671s | ZSM-5 | MFI | Zeolyst, CBV 3024E | H | 15 | [15 empty] | 412 | 336 | 76 | 0.29 | 0.14 | 0.15 |  |  |  | 100 | [21 empty] | 3300 | NaOH | [5 empty] | 100 | 0.2 | 338 | 30 | 500 | [18 empty] | 318 | 281 | 37 | 0.22 | 0.11 | 0.11 |  |  |  | 93 | 87 | [21 empty] | + | 1000 | NH4NO3 | 100 | 0.1 | 298 | 12 | 3 | 823 | 5 | 5 | AIR
32 | https://doi.org/10.1021/jp201671s | ZSM-5 | MFI | Zeolyst, CBV 3024E | H | 15 | [15 empty] | 412 | 336 | 76 | 0.29 | 0.14 | 0.15 |  |  |  | 100 | [21 empty] | 3300 | NaOH | [5 empty] | 100 | 0.4 | 338 | 30 | 500 | [18 empty] | 474 | 371 | 103 | 0.39 | 0.15 | 0.24 |  |  |  | 87 | 74 | [21 empty] | + | 1000 | NH4NO3 | 100 | 0.1 | 298 | 12 | 3 | 823 | 5 | 5 | AIR
32 | https://doi.org/10.1021/jp201671s | ZSM-5 | MFI | Zeolyst, CBV 3024E | H | 15 | [15 empty] | 412 | 336 | 76 | 0.29 | 0.14 | 0.15 |  |  |  | 100 | [21 empty] | 3300 | NaOH | [5 empty] | 100 | 0.6 | 338 | 30 | 500 | [18 empty] | 444 | 297 | 147 | 0.51 | 0.13 | 0.38 |  |  |  | 75 | 53 | [21 empty] | + | 1000 | NH4NO3 | 100 | 0.1 | 298 | 12 | 3 | 823 | 5 | 5 | AIR
32 | https://doi.org/10.1021/jp201671s | ZSM-5 | MFI | Zeolyst, CBV 3024E | H | 15 | [15 empty] | 412 | 336 | 76 | 0.29 | 0.14 | 0.15 |  |  |  | 100 | [21 empty] | 3300 | NaOH | [5 empty] | 100 | 0.7 | 338 | 30 | 500 | [18 empty] | 441 | 227 | 214 | 0.55 | 0.1 | 0.45 |  |  |  | 62 | [22 empty] | + | 1000 | NH4NO3 | 100 | 0.1 | 298 | 12 | 3 | 823 | 5 | 5 | AIR
32 | https://doi.org/10.1021/jp201671s | ZSM-5 | MFI | Zeolyst, CBV 3024E | H | 15 | [15 empty] | 412 | 336 | 76 | 0.29 | 0.14 | 0.15 |  |  |  | 100 | [21 empty] | 3300 | NaOH | [5 empty] | 100 | 0.8 | 338 | 30 | 500 | [18 empty] | 491 | 263 | 228 | 0.67 | 0.12 | 0.55 |  |  |  | 52 | 26 | [21 empty] | + | 1000 | NH4NO3 | 100 | 0.1 | 298 | 12 | 3 | 823 | 5 | 5 | AIR
32 | https://doi.org/10.1021/jp201671s | ZSM-5 | MFI | Zeolyst, CBV 3024E | H | 15 | [15 empty] | 412 | 336 | 76 | 0.29 | 0.14 | 0.15 |  |  |  | 100 | [21 empty] | 3300 | NaOH | [5 empty] | 100 | 1 | 338 | 30 | 500 | [18 empty] | 354 | 118 | 236 | 0.64 | 0.05 | 0.59 |  |  |  | 39 | 18 | [21 empty] | + | 1000 | NH4NO3 | 100 | 0.1 | 298 | 12 | 3 | 823 | 5 | 5 | AIR
32 | https://doi.org/10.1021/jp201671s | ZSM-5 | MFI | Zeolyst, CBV 3024E | H | 15 | [15 empty] | 412 | 336 | 76 | 0.29 | 0.14 | 0.15 |  |  |  | 100 | [21 empty] | 3300 | NaOH | [5 empty] | 100 | 1.2 | 338 | 30 | 500 | [18 empty] | 346 | 178 | 168 | 0.74 | 0.07 | 0.67 |  |  |  | 35 | 30 | [21 empty] | + | 1000 | NH4NO3 | 100 | 0.1 | 298 | 12 | 3 | 823 | 5 | 5 | AIR
32 | https://doi.org/10.1021/jp201671s | ZSM-5 | MFI | Zeolyst, CBV 3024E | H | 15 | [15 empty] | 412 | 336 | 76 | 0.29 | 0.14 | 0.15 |  |  |  | 100 | [21 empty] | 3300 | NaOH | [5 empty] | 100 | 1.4 | 338 | 30 | 500 | [18 empty] | 352 | 283 | 69 | 0.51 | 0.11 | 0.4 |  |  |  | 37 | 41 | [21 empty] | + | 1000 | NH4NO3 | 100 | 0.1 | 298 | 12 | 3 | 823 | 5 | 5 | AIR
32 | https://doi.org/10.1021/jp201671s | ZSM-5 | MFI | Zeolyst, CBV 5524G | H | 25 | [15 empty] | 461 | 385 | 76 | 0.31 | 0.17 | 0.14 |  |  |  | 100 | [21 empty] | 3300 | NaOH | [5 empty] | 100 | 0.2 | 338 | 30 | 500 | [18 empty] | 451 | 288 | 163 | 0.51 | 0.12 | 0.39 |  |  |  | 78 | 66 | [21 empty] | + | 1000 | NH4NO3 | 100 | 0.1 | 298 | 12 | 3 | 823 | 5 | 5 | AIR
32 | https://doi.org/10.1021/jp201671s | ZSM-5 | MFI | Zeolyst, CBV 5524G | H | 25 | [15 empty] | 461 | 385 | 76 | 0.31 | 0.17 | 0.14 |  |  |  | 100 | [21 empty] | 3300 | NaOH | [5 empty] | 100 | 0.3 | 338 | 30 | 500 | [18 empty] | 475 | 275 | 200 | 0.66 | 0.12 | 0.54 |  |  |  | 62 | 63 | [21 empty] | + | 1000 | NH4NO3 | 100 | 0.1 | 298 | 12 | 3 | 823 | 5 | 5 | AIR
32 | https://doi.org/10.1021/jp201671s | ZSM-5 | MFI | Zeolyst, CBV 5524G | H | 25 | [15 empty] | 461 | 385 | 76 | 0.31 | 0.17 | 0.14 |  |  |  | 100 | [21 empty] | 3300 | NaOH | [5 empty] | 100 | 0.4 | 338 | 30 | 500 | [18 empty] | 470 | 285 | 185 | 0.93 | 0.12 | 0.81 |  |  |  | 57 | 56 | [21 empty] | + | 1000 | NH4NO3 | 100 | 0.1 | 298 | 12 | 3 | 823 | 5 | 5 | AIR
32 | https://doi.org/10.1021/jp201671s | ZSM-5 | MFI | Zeolyst, CBV 5524G | H | 25 | [15 empty] | 461 | 385 | 76 | 0.31 | 0.17 | 0.14 |  |  |  | 100 | [21 empty] | 3300 | NaOH | [5 empty] | 100 | 0.6 | 338 | 30 | 500 | [18 empty] | 447 | 260 | 187 | 0.57 | 0.11 | 0.46 |  |  |  | 44 | 41 | [21 empty] | + | 1000 | NH4NO3 | 100 | 0.1 | 298 | 12 | 3 | 823 | 5 | 5 | AIR
32 | https://doi.org/10.1021/jp201671s | ZSM-5 | MFI | Zeolyst, CBV 5524G | H | 25 | [15 empty] | 461 | 385 | 76 | 0.31 | 0.17 | 0.14 |  |  |  | 100 | [21 empty] | 3300 | NaOH | [5 empty] | 100 | 0.8 | 338 | 30 | 500 | [18 empty] | 448 | 227 | 221 | 0.65 | 0.1 | 0.55 |  |  |  | 32 | 26 | [21 empty] | + | 1000 | NH4NO3 | 100 | 0.1 | 298 | 12 | 3 | 823 | 5 | 5 | AIR
32 | https://doi.org/10.1021/jp201671s | ZSM-5 | MFI | Zeolyst, CBV 8014 | H | 40 | [15 empty] | 468 | 390 | 78 | 0.28 | 0.17 | 0.11 |  |  |  | 100 | [21 empty] | 3300 | NaOH | [5 empty] | 100 | 0.1 | 338 | 30 | 500 | [18 empty] | 496 | 364 | 132 | 0.33 | 0.15 | 0.18 |  |  |  | 92 | 91 | [21 empty] | + | 1000 | NH4NO3 | 100 | 0.1 | 298 | 12 | 3 | 823 | 5 | 5 | AIR
32 | https://doi.org/10.1021/jp201671s | ZSM-5 | MFI | Zeolyst, CBV 8014 | H | 40 | [15 empty] | 468 | 390 | 78 | 0.28 | 0.17 | 0.11 |  |  |  | 100 | [21 empty] | 3300 | NaOH | [5 empty] | 100 | 0.2 | 338 | 30 | 500 | [18 empty] | 489 | 277 | 212 | 0.58 | 0.11 | 0.47 |  |  |  | 75 | 70 | [21 empty] | + | 1000 | NH4NO3 | 100 | 0.1 | 298 | 12 | 3 | 823 | 5 | 5 | AIR
32 | https://doi.org/10.1021/jp201671s | ZSM-5 | MFI | Zeolyst, CBV 8014 | H | 40 | [15 empty] | 468 | 390 | 78 | 0.28 | 0.17 | 0.11 |  |  |  | 100 | [21 empty] | 3300 | NaOH | [5 empty] | 100 | 0.3 | 338 | 30 | 500 | [18 empty] | 585 | 207 | 378 | 0.95 | 0.08 | 0.87 |  |  |  | 51 | 52 | [21 empty] | + | 1000 | NH4NO3 | 100 | 0.1 | 298 | 12 | 3 | 823 | 5 | 5 | AIR
32 | https://doi.org/10.1021/jp201671s | ZSM-5 | MFI | Zeolyst, CBV 8014 | H | 40 | [15 empty] | 468 | 390 | 78 | 0.28 | 0.17 | 0.11 |  |  |  | 100 | [21 empty] | 3300 | NaOH | [5 empty] | 100 | 0.4 | 338 | 30 | 500 | [18 empty] | 573 | 215 | 358 | 1.23 | 0.08 | 1.15 |  |  |  | 38 | 35 | [21 empty] | + | 1000 | NH4NO3 | 100 | 0.1 | 298 | 12 | 3 | 823 | 5 | 5 | AIR
32 | https://doi.org/10.1021/jp201671s | ZSM-5 | MFI | Zeolyst, CBV 8014 | H | 40 | [15 empty] | 468 | 390 | 78 | 0.28 | 0.17 | 0.11 |  |  |  | 100 | [21 empty] | 3300 | NaOH | [5 empty] | 100 | 0.5 | 338 | 30 | 500 | [18 empty] | 671 | 268 | 403 | 1.5 | 0.11 | 1.39 |  |  |  | 29 | 27 | [21 empty] | + | 1000 | NH4NO3 | 100 | 0.1 | 298 | 12 | 3 | 823 | 5 | 5 | AIR
32 | https://doi.org/10.1021/jp201671s | ZSM-5 | MFI | Zeolyst, CBV 8014 | H | 40 | [15 empty] | 468 | 390 | 78 | 0.28 | 0.17 | 0.11 |  |  |  | 100 | [21 empty] | 3300 | NaOH | [5 empty] | 100 | 0.6 | 338 | 30 | 500 | [18 empty] | 502 | 209 | 293 | 1.06 | 0.09 | 0.97 |  |  |  | 25 | 22 | [21 empty] | + | 1000 | NH4NO3 | 100 | 0.1 | 298 | 12 | 3 | 823 | 5 | 5 | AIR
32 | https://doi.org/10.1021/jp201671s | ZSM-5 | MFI | Tosoh, HSZ-890H0A | H | 1000 | [15 empty] | 422 | 386 | 36 | 0.18 | 0.16 | 0.02 |  |  |  | 100 | [21 empty] | 3300 | NaOH | [5 empty] | 100 | 0.1 | 338 | 30 | 500 | [18 empty] | 471 | 402 | 69 | 0.27 | 0.16 | 0.11 |  |  |  | 85 | 85 | [21 empty] | + | 1000 | NH4NO3 | 100 | 0.1 | 298 | 12 | 3 | 823 | 5 | 5 | AIR
32 | https://doi.org/10.1021/jp201671s | ZSM-5 | MFI | Tosoh, HSZ-890H0A | H | 1000 | [15 empty] | 422 | 386 | 36 | 0.18 | 0.16 | 0.02 |  |  |  | 100 | [21 empty] | 3300 | NaOH | [5 empty] | 100 | 0.2 | 338 | 30 | 500 | [18 empty] | 485 | 381 | 104 | 0.35 | 0.15 | 0.2 |  |  |  | 60 | 91 | [21 empty] | + | 1000 | NH4NO3 | 100 | 0.1 | 298 | 12 | 3 | 823 | 5 | 5 | AIR
32 | https://doi.org/10.1021/jp201671s | ZSM-5 | MFI | Tosoh, HSZ-890H0A | H | 1000 | [15 empty] | 422 | 386 | 36 | 0.18 | 0.16 | 0.02 |  |  |  | 100 | [21 empty] | 3300 | NaOH | [5 empty] | 100 | 0.4 | 338 | 30 | 500 | [18 empty] | 502 | 370 | 132 | 0.32 | 0.15 | 0.17 |  |  |  | 21 | 65 | [21 empty] | + | 1000 | NH4NO3 | 100 | 0.1 | 298 | 12 | 3 | 823 | 5 | 5 | AIR
33 | https://doi.org/10.1007/s11144-016-1120-8 | ZSM-5 | MFI | home-made | H | [16 empty] | 408 | 322 | 86 | 0.35 | 0.26 | 0.09 | [25 empty] | 3000 | NaOH | [5 empty] | 100 | 0.05 | 343 | 30 | 500 | [18 empty] | 432 | 328 | 104 | 0.37 | 0.24 | 0.13 | [26 empty] | + | 1000 | NH4NO3 | 100 | 0.1 |  |  | 3 | 573 | 5 |  | AIR
33 | https://doi.org/10.1007/s11144-016-1120-8 | ZSM-5 | MFI | home-made | H | [16 empty] | 408 | 322 | 86 | 0.35 | 0.26 | 0.09 | [25 empty] | 3000 | NaOH | [5 empty] | 100 | 0.1 | 343 | 30 | 500 | [18 empty] | 461 | 334 | 127 | 0.42 | 0.23 | 0.19 | [26 empty] | + | 1000 | NH4NO3 | 100 | 0.1 |  |  | 3 | 573 | 5 |  | AIR
33 | https://doi.org/10.1007/s11144-016-1120-8 | ZSM-5 | MFI | home-made | H | [16 empty] | 408 | 322 | 86 | 0.35 | 0.26 | 0.09 | [25 empty] | 3000 | NaOH | [5 empty] | 100 | 0.15 | 343 | 30 | 500 | [18 empty] | 488 | 342 | 146 | 0.44 | 0.21 | 0.23 | [26 empty] | + | 1000 | NH4NO3 | 100 | 0.1 |  |  | 3 | 573 | 5 |  | AIR
34 | https://doi.org/10.3390/catal8060253 | ZSM-5 | MFI | Zeolyst, CBV 3024E | H |  | 30 |  |  |  | 28 | [10 empty] | 344 | 202 | 142 | 0.25 | 0.147 | 0.103 |  |  |  | 100 |  | 295 |  | 423 | [9 empty] | 423 | 165 |  |  |  | 416 | 973 | 581 | 1000 | NaOH | [5 empty] | 30 | 0.2 | 338 | 30 | [8 empty] | 24 | [10 empty] | 340 | 159 | 181 | 0.315 | 0.147 | 0.168 |  |  |  |  | 92 |  | 163 |  | 423 | [9 empty] | 423 | 205 |  |  |  | 450 | 973 | 655 | + | 1000 | NH4NO3 | 20 | 1 | 353 | 2 | 1 | 823 | 6 | 1 | AIR
34 | https://doi.org/10.3390/catal8060253 | ZSM-5 | MFI | Zeolyst, CBV 3024E | H |  | 30 |  |  |  | 28 | [10 empty] | 344 | 202 | 142 | 0.25 | 0.147 | 0.103 |  |  |  | 100 |  | 295 |  | 423 | [9 empty] | 423 | 165 |  |  |  | 416 | 973 | 581 | 1000 | NaOH | [5 empty] | 30 | 0.4 | 338 | 30 | [8 empty] | 21 | [10 empty] | 340 | 124 | 216 | 0.397 | 0.148 | 0.249 |  |  |  |  | 87 |  | 337 |  | 423 | [9 empty] | 423 | 266 |  |  |  | 426 | 973 | 692 | + | 1000 | NH4NO3 | 20 | 1 | 353 | 2 | 1 | 823 | 6 | 1 | AIR
34 | https://doi.org/10.3390/catal8060253 | ZSM-5 | MFI | Zeolyst, CBV 8014 | H |  | 80 |  |  |  | 72 | [10 empty] | 376 | 245 | 131 | 0.253 | 0.165 | 0.088 |  |  |  | 100 |  | 166 |  | 423 | [9 empty] | 423 | 55 |  |  |  | 278 | 973 | 333 | 1000 | NaOH | [5 empty] | 30 | 0.2 | 338 | 30 | [8 empty] | 50 | [10 empty] | 327 | 103 | 224 | 0.454 | 0.143 | 0.311 |  |  |  |  | 84 |  | 24 |  | 423 | [9 empty] | 423 | 109 |  |  |  | 260 | 973 | 369 | + | 1000 | NH4NO3 | 20 | 1 | 353 | 2 | 1 | 823 | 6 | 1 | AIR
34 | https://doi.org/10.3390/catal8060253 | ZSM-5 | MFI | Zeolyst, CBV 8014 | H |  | 80 |  |  |  | 72 | [10 empty] | 376 | 245 | 131 | 0.253 | 0.165 | 0.088 |  |  |  | 100 |  | 166 |  | 423 | [9 empty] | 423 | 55 |  |  |  | 278 | 973 | 333 | 1000 | NaOH | [5 empty] | 30 | 0.4 | 338 | 30 | [8 empty] | 31 | [10 empty] | 312 | 52 | 260 | 0.734 | 0.122 | 0.612 |  |  |  |  | 31 |  | 368 |  | 423 | [9 empty] | 423 | 260 |  |  |  | 244 | 973 | 504 | + | 1000 | NH4NO3 | 20 | 1 | 353 | 2 | 1 | 823 | 6 | 1 | AIR
35 | https://doi.org/10.1007/s11144-019-01617-6 | ZSM-5 | MFI | Zeolyst, CBV 5524G | Na | 50 |  |  |  | 50 | [11 empty] | 450 | 403 | 47 | 0.2458 | 0.1668 | 0.079 |  |  | 24.4 | [22 empty] | 1000 | NaOH |  |  |  | CTAB | 0.05 | 20 | 0.5 | 313 | 720 | [7 empty] | 37 | [11 empty] | 419 | 99 | 320 | 0.536 | 0.037 | 0.499 |  |  | 50.5 | [23 empty] | + | 1000 | NH4NO3 | 20 | 0.5 | 333 | 2 | 3 | 823 | 5 | 5
35 | https://doi.org/10.1007/s11144-019-01617-6 | ZSM-5 | MFI | Zeolyst, CBV 5524G | Na | 50 |  |  |  | 50 | [11 empty] | 450 | 403 | 47 | 0.2458 | 0.1668 | 0.079 |  |  | 24.4 | [22 empty] | 1000 | NaOH |  |  |  | CTAB | 0.05 | 20 | 0.5 | 333 | 720 | [7 empty] | 25 | [11 empty] | 458 | 63 | 395 | 0.5601 | 0.0511 | 0.509 |  |  | 63.6 | [23 empty] | + | 1000 | NH4NO3 | 20 | 0.5 | 333 | 2 | 3 | 823 | 5 | 5
35 | https://doi.org/10.1007/s11144-019-01617-6 | ZSM-5 | MFI | Zeolyst, CBV 5524G | Na | 50 |  |  |  | 50 | [11 empty] | 450 | 403 | 47 | 0.2458 | 0.1668 | 0.079 |  |  | 24.4 | [22 empty] | 1000 | NaOH |  |  |  | CTAB | 0.05 | 20 | 0.5 | 353 | 720 | [7 empty] | 25 | [11 empty] | 496 | 165 | 331 | 0.5701 | 0.1385 | 0.4316 |  |  | 244 | [23 empty] | + | 1000 | NH4NO3 | 20 | 0.5 | 333 | 2 | 3 | 823 | 5 | 5
36 | https://doi.org/10.1021/acs.iecr.0c00084 | ZSM-5 | MFI | home-made | Na | [11 empty] | 81 |  |  |  |  | 383 | 276 | 107 | 0.51 | 0.14 | 0.37 |  |  |  | 100 | 100 |  |  |  | 44 | 12 | 473 | [7 empty] | 210 |  | 80 |  | 190 |  | 480 | 5000 | NaOH | [5 empty] | 75 | 0.1 | 323 | 180 | [14 empty] | 64 |  |  |  |  | 370 | 270 | 100 | 0.61 | 0.14 | 0.47 |  |  |  |  | 94 |  |  |  |  | 39 | 27 | 473 | [7 empty] | 200 |  | 80 |  | 220 |  | 500 | + |  | NH4NO3 |  | 0.8 | 353 | 3 | 3 | 823 | 6
36 | https://doi.org/10.1021/acs.iecr.0c00084 | ZSM-5 | MFI | home-made | Na | [11 empty] | 81 |  |  |  |  | 383 | 276 | 107 | 0.51 | 0.14 | 0.37 |  |  |  | 100 | 100 |  |  |  | 44 | 12 | 473 | [7 empty] | 210 |  | 80 |  | 190 |  | 480 | 5000 | NaOH | TPAOH | 0.5 |  |  |  | 75 | 0.1 | 323 | 180 | [14 empty] | 58 |  |  |  |  | 368 | 250 | 118 | 0.64 | 0.12 | 0.52 |  |  |  |  | 81 | [14 empty] | 240 |  | 90 |  | 270 |  | 600 | + |  | NH4NO3 |  | 0.8 | 353 | 3 | 3 | 823 | 6
36 | https://doi.org/10.1021/acs.iecr.0c00084 | ZSM-5 | MFI | Nankai University | Na |  | 60 | [9 empty] | 60 |  |  |  |  | 350 | 312 | 38 | 0.21 | 0.14 | 0.07 |  |  |  |  | 2500 | [13 empty] | 300 |  | 160 |  | 440 |  | 900 | 5000 | NaOH | [5 empty] | 75 | 0.1 | 323 | 180 | [19 empty] | 364 | 273 | 91 | 0.26 | 0.12 | 0.14 | [19 empty] | 370 |  | 170 |  | 480 |  | 1020 | + |  | NH4NO3 |  | 0.8 | 353 | 3 | 3 | 823 | 6
37 | https://doi.org/10.22063/poj.2017.1501 | ZSM-5 | MFI | home-made | H | 200 | [15 empty] | 263.3 |  |  | 0.16 | 0.1 | 0.06 |  |  |  | 100 | [13 empty] | 373 | 170 |  | 200 |  | 340 | 973 | 710 |  | NaOH | [6 empty] | 0.3 | 338 | 30 | [19 empty] | 161.9 |  |  | 0.23 | 0.02 | 0.21 |  |  |  |  | 88.14 | [13 empty] | 373 | 270 |  | 420 |  | 440 | 973 | 1130 | + |  | NH4NO3 |  | 1 | 363 | 10 | 1 | 813 | 12 | 3 | AIR
37 | https://doi.org/10.22063/poj.2017.1501 | ZSM-5 | MFI | home-made | H | 200 | [15 empty] | 263.3 |  |  | 0.16 | 0.1 | 0.06 |  |  |  | 100 | [13 empty] | 373 | 170 |  | 200 |  | 340 | 973 | 710 |  | NaOH | [6 empty] | 0.3 | 338 | 60 | [19 empty] | 189.5 |  |  | 0.36 | 0.01 | 0.35 |  |  |  |  | 82.45 | [13 empty] | 373 | 640 |  | 1250 |  | 160 | 973 | 2050 | + |  | NH4NO3 |  | 1 | 363 | 10 | 1 | 813 | 12 | 3 | AIR
38 | https://doi.org/10.1016/j.micromeso.2016.11.014 | ZSM-5 | MFI | Fushun Catalyst Plant | H | 50 | [9 empty] | 38.6 | [5 empty] | 277.2 | 222.5 | 54.7 | 0.15 | 0.09 | 0.06 |  |  |  | 100 | [13 empty] | 393 | 480 |  |  |  | 710 | 873 | 1190 | 3000 | NaOH | [5 empty] | 10 | 1 | 373 | 480 | [13 empty] | 33.6 | [5 empty] | 319.8 | 250.6 | 69.2 | 0.21 | 0.1 | 0.11 |  |  |  |  | 99 | [13 empty] | 393 | 450 |  |  |  | 670 | 873 | 1120 | + |  | NH4NO3 |  | 1 | 353 | 3 | 1 | 773
38 | https://doi.org/10.1016/j.micromeso.2016.11.014 | ZSM-5 | MFI | Fushun Catalyst Plant | H | 50 | [9 empty] | 38.6 | [5 empty] | 277.2 | 222.5 | 54.7 | 0.15 | 0.09 | 0.06 |  |  |  | 100 | [13 empty] | 393 | 480 |  |  |  | 710 | 873 | 1190 | 3000 | NaOH | [5 empty] | 10 | 1 | 373 | 720 | [13 empty] | 34.7 | [5 empty] | 376.6 | 201.6 | 175 | 0.24 | 0.09 | 0.15 |  |  |  |  | 97.2 | [13 empty] | 393 | 500 |  |  |  | 730 | 873 | 1230 | + |  | NH4NO3 |  | 1 | 353 | 3 | 1 | 773
39 | https://doi.org/10.1007/s11705-019-1853-9 | ZSM-5 | MFI | Sinopec | H | [5 empty] | 220 | [10 empty] | 323 | 297 | 26 | 0.22 | 0.16 | 0.06 | [25 empty] | 1000 | NaOH | [5 empty] | 50 | 0.2 | 333 | 30 | [8 empty] | 152 | [10 empty] | 344 |  | 115 |  | 0.1 | 0.45 | [26 empty] | + |  | NH4NO3 |  | 0.5 |  |  | 4 | 823 | 5 |  | AIR
39 | https://doi.org/10.1007/s11705-019-1853-9 | ZSM-5 | MFI | Sinopec | H | [5 empty] | 220 | [10 empty] | 323 | 297 | 26 | 0.22 | 0.16 | 0.06 | [25 empty] | 1000 | NaOH | Piperidine |  | 0.02 |  |  | 50 | 0.2 | 333 | 30 | [8 empty] | 169 | [10 empty] | 391 |  | 157 |  | 0.12 | 0.4 | [26 empty] | + |  | NH4NO3 |  | 0.5 |  |  | 4 | 823 | 5 |  | AIR
39 | https://doi.org/10.1007/s11705-019-1853-9 | ZSM-5 | MFI | Sinopec | H | [5 empty] | 220 | [10 empty] | 323 | 297 | 26 | 0.22 | 0.16 | 0.06 | [25 empty] | 1000 | NaOH | Piperidine |  | 0.03 |  |  | 50 | 0.2 | 333 | 30 | [8 empty] | 191 | [10 empty] | 423 |  | 136 |  | 0.13 | 0.32 | [26 empty] | + |  | NH4NO3 |  | 0.5 |  |  | 4 | 823 | 5 |  | AIR
39 | https://doi.org/10.1007/s11705-019-1853-9 | ZSM-5 | MFI | Sinopec | H | [5 empty] | 220 | [10 empty] | 323 | 297 | 26 | 0.22 | 0.16 | 0.06 | [25 empty] | 1000 | NaOH | Piperidine |  | 0.04 |  |  | 50 | 0.2 | 333 | 30 | [8 empty] | 202 | [10 empty] | 405 |  | 112 |  | 0.13 | 0.27 | [26 empty] | + |  | NH4NO3 |  | 0.5 |  |  | 4 | 823 | 5 |  | AIR
40 | https://doi.org/10.1016/j.micromeso.2022.112096 | ZSM-5 | MFI | home-made | Na+OSDA | [16 empty] | 358.21 |  |  | 0.053 | [27 empty] | 1000 | NaOH | [5 empty] | 34 | 0.5 | 353 | 30 | [19 empty] | 332.91 |  |  | 0.338 | [28 empty] | + |  | NH4Cl |  | 1 | 353 |  |  | 823 | 5 |  | AIR
40 | https://doi.org/10.1016/j.micromeso.2022.112096 | ZSM-5 | MFI | home-made | Na+OSDA | [16 empty] | 358.21 |  |  | 0.053 | [27 empty] | 1000 | NaOH | [5 empty] | 34 | 0.5 | 353 | 60 | [19 empty] | 268.13 |  |  | 0.55 | [28 empty] | + |  | NH4Cl |  | 1 | 353 |  |  | 823 | 5 |  | AIR
40 | https://doi.org/10.1016/j.micromeso.2022.112096 | ZSM-5 | MFI | home-made | Na+OSDA | [16 empty] | 358.21 |  |  | 0.053 | [27 empty] | 1000 | NaOH | [5 empty] | 34 | 0.5 | 353 | 240 | [19 empty] | 184.32 |  |  | 0.435 | [28 empty] | + |  | NH4Cl |  | 1 | 353 |  |  | 823 | 5 |  | AIR
40 | https://doi.org/10.1016/j.micromeso.2022.112096 | ZSM-5 | MFI | home-made | Na+OSDA | [16 empty] | 358.21 |  |  | 0.053 | [27 empty] | 1000 | NaOH | [5 empty] | 34 | 0.5 | 353 | 960 | [19 empty] | 27.838 |  |  | 0.225 | [28 empty] | + |  | NH4Cl |  | 1 | 353 |  |  | 823 | 5 |  | AIR
41 | https://doi.org/10.1016/j.jcat.2011.03.016 | ZSM-5 | MFI | home-made | H |  |  |  |  | 115 | [21 empty] | 300 | [12 empty] | 423 | [5 empty] | 1123 | 138 | 1000 | NaOH | [5 empty] | 33 | 0.3 | 343 | 30 | [7 empty] | 114 | [35 empty] | 423 | [5 empty] | 1123 | 127 | + | 1000 | NH4NO3/NH3 | 10 | 1,7/0,94 | 353 | 2 | 2 | 823 | 3 |  | AIR
41 | https://doi.org/10.1016/j.jcat.2011.03.016 | ZSM-5 | MFI | Zeochem, PZ-2/100H | H |  |  |  |  | 54 | [21 empty] | 2000 | [12 empty] | 423 | [5 empty] | 1123 | 278 | 1000 | NaOH | [5 empty] | 33 | 0.3 | 343 | 30 | [7 empty] | 19 | [35 empty] | 423 | [5 empty] | 1123 | 170 | + | 1000 | NH4NO3/NH3 | 10 | 1,7/0,94 | 353 | 2 | 2 | 823 | 3 |  | AIR
42 | https://doi.org/10.1002/cnma.201800225 | ZSM-5 | MFI | home-made | Na | [8 empty] | 59 | [7 empty] | 314 | 175 | 139 | 0.25 | 0.08 | 0.17 | [25 empty] | 1000 | NaOH | [5 empty] | 35 | 0.1 | 353 | 600 | 500 | [10 empty] | 42 | [7 empty] | 380 | 203 | 177 | 0.4 | 0.09 | 0.31 | [26 empty] | -
42 | https://doi.org/10.1002/cnma.201800225 | ZSM-5 | MFI | home-made | Na | [8 empty] | 59 | [7 empty] | 314 | 175 | 139 | 0.25 | 0.08 | 0.17 | [25 empty] | 1000 | NaOH | [5 empty] | 35 | 0.2 | 353 | 600 | 500 | [10 empty] | 32 | [7 empty] | 374 | 242 | 132 | 0.88 | 0.1 | 0.78 | [26 empty] | -
42 | https://doi.org/10.1002/cnma.201800225 | ZSM-5 | MFI | home-made | Na | [8 empty] | 59 | [7 empty] | 314 | 175 | 139 | 0.25 | 0.08 | 0.17 | [25 empty] | 1000 | NaOH | [5 empty] | 35 | 0.4 | 353 | 600 | 500 | [10 empty] | 10 | [7 empty] | 298 | 176 | 122 | 1.12 | 0.08 | 1.04 | [26 empty] | -
43 | https://doi.org/10.1016/j.cattod.2019.02.061 | ZSM-5 | MFI | home-made | Na |  | 60 | [8 empty] | 23 | [5 empty] | 279 | 198 | 81 | 0.152 | 0.092 | 0.06 |  |  |  | 100 | [13 empty] | 373 | 208 |  |  |  | 151 | 973 |  | 1000 | NaOH | [5 empty] | 100 | 0.2 | 338 | 30 | [13 empty] | 17.5 | [5 empty] | 354 | 204 | 150 | 0.305 | 0.095 | 0.21 |  |  |  |  | 82 | [13 empty] | 373 | 371 |  |  |  | 45 | 973 |  | + |  | NH4NO3 |  |  | 353 |  | 3 | 823 | 5 |  | AIR
44 | https://doi.org/10.1166/jnn.2016.10990 | ZSM-5 | MFI | Zeolyst | H |  | 80 |  |  |  | 94 | [10 empty] | 385 | 299 | 86 | 0.211 | 0.131 | 0.079 | [25 empty] | 1500 | NaOH | [5 empty] | 30 | 0.07 | 373 | 180 | [8 empty] | 92 | [10 empty] | 375 | 270 | 105 | 0.253 | 0.132 | 0.121 | [26 empty] | + |  | NH4OH |  | 0.2 |  |  | 3 | 873 | 12
44 | https://doi.org/10.1166/jnn.2016.10990 | ZSM-5 | MFI | Zeolyst | H |  | 80 |  |  |  | 94 | [10 empty] | 385 | 299 | 86 | 0.211 | 0.131 | 0.079 | [25 empty] | 1500 | NaOH | [5 empty] | 30 | 0.12 | 373 | 360 | [8 empty] | 99 | [10 empty] | 382 | 253 | 129 | 0.259 | 0.112 | 0.147 | [26 empty] | + |  | NH4OH |  | 0.2 |  |  | 3 | 873 | 12
44 | https://doi.org/10.1166/jnn.2016.10990 | ZSM-5 | MFI | Zeolyst | H |  | 80 |  |  |  | 94 | [10 empty] | 385 | 299 | 86 | 0.211 | 0.131 | 0.079 | [25 empty] | 1500 | NaOH | [5 empty] | 30 | 0.2 | 373 | 360 | [8 empty] | 71 | [10 empty] | 389 | 221 | 168 | 0.261 | 0.099 | 0.162 | [26 empty] | + |  | NH4OH |  | 0.2 |  |  | 3 | 873 | 12
45 | http://dx.doi.org/10.31788/RJC.2019.1225142 | ZSM-5 | MFI | Pingxiang Naike Chemicals | ? | [16 empty] | 324.762 |  |  | 0.15 | 0.108 | 0.042 | 18.606 |  |  | 100 | [21 empty] | 3300 | NaOH | [5 empty] | 100 | 0.25 | 338 | 30 | 500 | [18 empty] | 334.185 |  |  | 0.164 | 0.108 | 0.056 | 19.701 |  |  |  | 133.23 | [21 empty] | + | 1000 | NH4CH3COO | 20 | 1 | 333 | 3 | 1 | 823 | 6
45 | http://dx.doi.org/10.31788/RJC.2019.1225142 | ZSM-5 | MFI | Pingxiang Naike Chemicals | ? | [16 empty] | 324.762 |  |  | 0.15 | 0.108 | 0.042 | 18.606 |  |  | 100 | [21 empty] | 3300 | NaOH | [5 empty] | 100 | 0.5 | 338 | 30 | 500 | [18 empty] | 307.497 |  |  | 0.162 | 0.097 | 0.065 | 21.191 |  |  |  | 119.592 | [21 empty] | + | 1000 | NH4CH3COO | 20 | 1 | 333 | 3 | 1 | 823 | 6
45 | http://dx.doi.org/10.31788/RJC.2019.1225142 | ZSM-5 | MFI | Pingxiang Naike Chemicals | ? | [16 empty] | 324.762 |  |  | 0.15 | 0.108 | 0.042 | 18.606 |  |  | 100 | [21 empty] | 3300 | NaOH | [5 empty] | 100 | 1 | 338 | 30 | 500 | [18 empty] | 173.068 |  |  | 0.109 | 0.062 | 0.047 | 25.436 |  |  |  | 69.5103 | [21 empty] | + | 1000 | NH4CH3COO | 20 | 1 | 333 | 3 | 1 | 823 | 6
45 | http://dx.doi.org/10.31788/RJC.2019.1225142 | ZSM-5 | MFI | Pingxiang Naike Chemicals | ? | [16 empty] | 324.762 |  |  | 0.15 | 0.108 | 0.042 | 18.606 |  |  | 100 | [21 empty] | 3300 | NaOH | [5 empty] | 100 | 2 | 338 | 30 | 500 | [18 empty] | 134.929 |  |  | 0.075 | 0.044 | 0.031 | 22.338 |  |  |  | 57.8365 | [21 empty] | + | 1000 | NH4CH3COO | 20 | 1 | 333 | 3 | 1 | 823 | 6
46 | https://doi.org/10.1007/s10934-019-00740-y | ZSM-5 | MFI | home-made | H | [16 empty] | 398.8 | 368.7 | 30.1 | 0.202 | 0.137 | 0.065 |  |  |  | 100 | [13 empty] | 308 | 83 |  | 139 |  | 114 | 1123 | 336 | 3000 | NaOH | [5 empty] | 30 | 0.2 | 338 | 30 | [19 empty] | 361.6 | 266.3 | 95.3 | 0.254 | 0.134 | 0.12 |  |  |  |  | 88 | [13 empty] | 308 | 101 |  | 176 |  | 118 | 1123 | 395 | + |  | NH4NO3 |  | 1 | 343 | 10 | 4 | 803 | 12
46 | https://doi.org/10.1007/s10934-019-00740-y | ZSM-5 | MFI | home-made | H | [16 empty] | 398.8 | 368.7 | 30.1 | 0.202 | 0.137 | 0.065 |  |  |  | 100 | [13 empty] | 308 | 83 |  | 139 |  | 114 | 1123 | 336 | 3000 | NaOH | TPAOH | 0.2 |  |  |  | 30 | 0.2 | 338 | 30 | [19 empty] | 378.7 | 248.7 | 130 | 0.231 | 0.116 | 0.115 |  |  |  |  | 93 | [13 empty] | 308 | 107 |  | 186 |  | 134 | 1123 | 427 | + |  | NH4NO3 |  | 1 | 343 | 10 | 4 | 803 | 12
46 | https://doi.org/10.1007/s10934-019-00740-y | ZSM-5 | MFI | home-made | H | [16 empty] | 398.8 | 368.7 | 30.1 | 0.202 | 0.137 | 0.065 |  |  |  | 100 | [13 empty] | 308 | 83 |  | 139 |  | 114 | 1123 | 336 | 3000 | NaOH | TPAOH | 0.4 |  |  |  | 30 | 0.2 | 338 | 30 | [19 empty] | 385.3 | 226.7 | 158.6 | 0.243 | 0.119 | 0.124 |  |  |  |  | 97 | [13 empty] | 308 | 114 |  | 208 |  | 148 | 1123 | 470 | + |  | NH4NO3 |  | 1 | 343 | 10 | 4 | 803 | 12
46 | https://doi.org/10.1007/s10934-019-00740-y | ZSM-5 | MFI | home-made | H | [16 empty] | 398.8 | 368.7 | 30.1 | 0.202 | 0.137 | 0.065 |  |  |  | 100 | [13 empty] | 308 | 83 |  | 139 |  | 114 | 1123 | 336 | 3000 | NaOH | TPAOH | 0.6 |  |  |  | 30 | 0.2 | 338 | 30 | [19 empty] | 373.8 | 230.7 | 143.1 | 0.239 | 0.118 | 0.121 |  |  |  |  | 95 | [13 empty] | 308 | 112 |  | 195 |  | 131 | 1123 | 438 | + |  | NH4NO3 |  | 1 | 343 | 10 | 4 | 803 | 12
46 | https://doi.org/10.1007/s10934-019-00740-y | ZSM-5 | MFI | home-made | H | [16 empty] | 398.8 | 368.7 | 30.1 | 0.202 | 0.137 | 0.065 |  |  |  | 100 | [13 empty] | 308 | 83 |  | 139 |  | 114 | 1123 | 336 | 3000 | NaOH | TBAOH | 0.2 |  |  |  | 30 | 0.2 | 338 | 30 | [19 empty] | 391.6 | 202.5 | 189.1 | 0.249 | 0.128 | 0.121 |  |  |  |  | 98 | [13 empty] | 308 | 119 |  | 241 |  | 153 | 1123 | 513 | + |  | NH4NO3 |  | 1 | 343 | 10 | 4 | 803 | 12
46 | https://doi.org/10.1007/s10934-019-00740-y | ZSM-5 | MFI | home-made | H | [16 empty] | 398.8 | 368.7 | 30.1 | 0.202 | 0.137 | 0.065 |  |  |  | 100 | [13 empty] | 308 | 83 |  | 139 |  | 114 | 1123 | 336 | 3000 | NaOH | TBAOH | 0.4 |  |  |  | 30 | 0.2 | 338 | 30 | [19 empty] | 386.2 | 208.7 | 177.5 | 0.241 | 0.123 | 0.121 |  |  |  |  | 94 | [13 empty] | 308 | 112 |  | 229 |  | 141 | 1123 | 482 | + |  | NH4NO3 |  | 1 | 343 | 10 | 4 | 803 | 12
46 | https://doi.org/10.1007/s10934-019-00740-y | ZSM-5 | MFI | home-made | H | [16 empty] | 398.8 | 368.7 | 30.1 | 0.202 | 0.137 | 0.065 |  |  |  | 100 | [13 empty] | 308 | 83 |  | 139 |  | 114 | 1123 | 336 | 3000 | NaOH | TBAOH | 0.6 |  |  |  | 30 | 0.2 | 338 | 30 | [19 empty] | 381.8 | 212.3 | 169.5 | 0.238 | 0.121 | 0.117 |  |  |  |  | 92 | [13 empty] | 308 | 110 |  | 218 |  | 136 | 1123 | 455 | + |  | NH4NO3 |  | 1 | 343 | 10 | 4 | 803 | 12
47 | https://doi.org/10.1016/j.apcata.2008.04.020 | ZSM-5 | MFI | home-made | K | 39 |  |  |  | 46 | [11 empty] | 313 | 171 | 142 | 0.28 | 0.09 | 0.19 | [17 empty] | 423 | [5 empty] | 823 | 350 | 1000 | NaOH | [5 empty] | 20 | 0.05 | 348 | 240 |  | 2 | [5 empty] | 39 | [11 empty] | 372 | 180 | 192 | 0.39 | 0.09 | 0.3 | [18 empty] | 423 | [5 empty] | 823 | 370 | + | 1000 | NH4NO3 | 20 | 1 | 348 | 2 | 3 | 823 | 24
47 | https://doi.org/10.1016/j.apcata.2008.04.020 | ZSM-5 | MFI | home-made | K | 39 |  |  |  | 46 | [11 empty] | 313 | 171 | 142 | 0.28 | 0.09 | 0.19 | [17 empty] | 423 | [5 empty] | 823 | 350 | 1000 | NaOH | [5 empty] | 20 | 0.2 | 348 | 240 |  | 2 | [5 empty] | 27 | [11 empty] | 419 | 206 | 213 | 0.37 | 0.1 | 0.27 | [18 empty] | 423 | [5 empty] | 823 | 360 | + | 1000 | NH4NO3 | 20 | 1 | 348 | 2 | 3 | 823 | 24
48 | https://doi.org/10.1007/s10934-017-0539-2 | ZSM-5 | MFI | home-made | NH4 |  |  |  |  | 196.7 | [11 empty] | 294.1 | 178.4 | 115.7 | 0.17 | 0.08 | 0.09 |  |  |  | 100 | 34 | [13 empty] | 100 |  |  |  | 120 |  | 220 | 30000 | NaOH | [5 empty] | 195 | 0.2 | 338 | 30 | [7 empty] | 195.1 | [11 empty] | 294.5 | 176.1 | 118.4 | 0.21 | 0.08 | 0.13 |  |  |  |  | 100 | 39 | [13 empty] | 100 |  |  |  | 80 |  | 170 | + |  | NH4NO3 |  | 1 | 363 | 10 | 4 | 803 | 12 | 3
48 | https://doi.org/10.1007/s10934-017-0539-2 | ZSM-5 | MFI | home-made | NH4 |  |  |  |  | 196.7 | [11 empty] | 294.1 | 178.4 | 115.7 | 0.17 | 0.08 | 0.09 |  |  |  | 100 | 34 | [13 empty] | 100 |  |  |  | 120 |  | 220 | 30000 | NaOH | TPAOH | 0.047 |  |  |  | 195 | 0.2 | 338 | 30 | [7 empty] | 193.6 | [11 empty] | 303.2 | 177.3 | 125.9 | 0.19 | 0.08 | 0.11 |  |  |  |  | 90.2 | 39.8 | [13 empty] | 100 |  |  |  | 100 |  | 200 | + |  | NH4NO3 |  | 1 | 363 | 10 | 4 | 803 | 12 | 3
48 | https://doi.org/10.1007/s10934-017-0539-2 | ZSM-5 | MFI | home-made | NH4 |  |  |  |  | 196.7 | [11 empty] | 294.1 | 178.4 | 115.7 | 0.17 | 0.08 | 0.09 |  |  |  | 100 | 34 | [13 empty] | 100 |  |  |  | 120 |  | 220 | 30000 | NaOH | TPAOH | 0.116 |  |  |  | 195 | 0.2 | 338 | 30 | [7 empty] | 183.5 | [11 empty] | 299.7 | 175.8 | 123.9 | 0.19 | 0.08 | 0.11 |  |  |  |  | 93.6 | 38.6 | [13 empty] | 110 |  |  |  | 100 |  | 210 | + |  | NH4NO3 |  | 1 | 363 | 10 | 4 | 803 | 12 | 3
48 | https://doi.org/10.1007/s10934-017-0539-2 | ZSM-5 | MFI | home-made | NH4 |  |  |  |  | 196.7 | [11 empty] | 294.1 | 178.4 | 115.7 | 0.17 | 0.08 | 0.09 |  |  |  | 100 | 34 | [13 empty] | 100 |  |  |  | 120 |  | 220 | 30000 | NaOH | TPAOH | 0.228 |  |  |  | 195 | 0.2 | 338 | 30 | [7 empty] | 180.8 | [11 empty] | 285.7 | 179.9 | 105.8 | 0.18 | 0.08 | 0.1 |  |  |  |  | 72.2 | 38.1 | [13 empty] | 100 |  |  |  | 100 |  | 210 | + |  | NH4NO3 |  | 1 | 363 | 10 | 4 | 803 | 12 | 3
48 | https://doi.org/10.1007/s10934-017-0539-2 | ZSM-5 | MFI | home-made | NH4 |  |  |  |  | 196.7 | [11 empty] | 294.1 | 178.4 | 115.7 | 0.17 | 0.08 | 0.09 |  |  |  | 100 | 34 | [13 empty] | 100 |  |  |  | 120 |  | 220 | 30000 | TPAOH | [5 empty] | 195 | 0.2 | 338 | 30 | [7 empty] | 190.2 | [11 empty] | 292.3 | 173.9 | 118.4 | 0.18 | 0.08 | 0.1 |  |  |  |  | 77.8 | 40.2 | [13 empty] | 100 |  |  |  | 100 |  | 200 | + |  | NH4NO3 |  | 1 | 363 | 10 | 4 | 803 | 12 | 3
49 | https://doi.org/10.3390/molecules25122878 | ZSM-5 | MFI | Zeolyst, CBV 5524G | H |  |  |  |  | 32 | [11 empty] | 377 | 337 | 40 |  | 0.17 |  |  |  |  | 100 | [22 empty] | NaOH | [6 empty] | 0.2 | 353 | 30 | [7 empty] | 18 | [11 empty] | 517 | 371 | 146 |  | 0.16 | [5 empty] | 84 | [21 empty] | + |  | NH4NO3 |  | 0.5 | 333 | 1 | 4 | -
50 | https://doi.org/10.1016/j.cjche.2017.03.023 | ZSM-5 | MFI | Pars Pigment and Catalyst Co. | H | 18 | [15 empty] | 380.8 | 358.2 | 22.7 | 0.214 | 0.152 | 0.062 | 22.5 |  |  |  | 500 | [20 empty] | 1000 | NaOH | [5 empty] | 15 | 0.1 | 348 | 60 | [19 empty] | 388.4 | 355.9 | 32.5 | 0.234 | 0.152 | 0.082 | 24.1 | [25 empty] | + |  | NH4Cl |  | 1 | 363 | 8 | 1 | 723 | 3
50 | https://doi.org/10.1016/j.cjche.2017.03.023 | ZSM-5 | MFI | Pars Pigment and Catalyst Co. | H | 18 | [15 empty] | 380.8 | 358.2 | 22.7 | 0.214 | 0.152 | 0.062 | 22.5 |  |  |  | 500 | [20 empty] | 1000 | NaOH | [5 empty] | 15 | 0.3 | 348 | 60 | [19 empty] | 464 | 349.9 | 114.1 | 0.342 | 0.146 | 0.196 | 29.5 | [25 empty] | + |  | NH4Cl |  | 1 | 363 | 8 | 1 | 723 | 3
50 | https://doi.org/10.1016/j.cjche.2017.03.023 | ZSM-5 | MFI | Pars Pigment and Catalyst Co. | H | 18 | [15 empty] | 380.8 | 358.2 | 22.7 | 0.214 | 0.152 | 0.062 | 22.5 |  |  |  | 500 | [20 empty] | 1000 | NaOH | [5 empty] | 15 | 0.5 | 348 | 60 | [19 empty] | 469.7 | 310.3 | 159.4 | 0.529 | 0.131 | 0.399 | 45.1 | [25 empty] | + |  | NH4Cl |  | 1 | 363 | 8 | 1 | 723 | 3
50 | https://doi.org/10.1016/j.cjche.2017.03.023 | ZSM-5 | MFI | Pars Pigment and Catalyst Co. | H | 18 | [15 empty] | 380.8 | 358.2 | 22.7 | 0.214 | 0.152 | 0.062 | 22.5 |  |  |  | 500 | [20 empty] | 1000 | NaOH | [5 empty] | 15 | 0.7 | 348 | 60 | [19 empty] | 340.4 | 204.5 | 136 | 0.608 | 0.09 | 0.518 | 71.5 | [25 empty] | + |  | NH4Cl |  | 1 | 363 | 8 | 1 | 723 | 3
51 | https://doi.org/10.1016/j.micromeso.2017.02.071 | ZSM-5 | MFI | Zeolyst, CBV 8014 | NH4 | 40 | [15 empty] | 419 | 344.3 | 74.7 | 0.245 | 0.161 | 0.084 | [5 empty] | 281 | 24 | 423 | [17 empty] | 10000 | NaOH | [5 empty] | 300 | 0.1 | 338 | 30 | [19 empty] | 460 | 324 | 136 | 0.321 | 0.148 | 0.173 | [6 empty] | 286 | 30 | 423 | [17 empty] | + |  | NH4NO3 |  | 0.1 |  |  | 3 | 823 | 2 | 2
51 | https://doi.org/10.1016/j.micromeso.2017.02.071 | ZSM-5 | MFI | Zeolyst, CBV 8014 | NH4 | 40 | [15 empty] | 419 | 344.3 | 74.7 | 0.245 | 0.161 | 0.084 | [5 empty] | 281 | 24 | 423 | [17 empty] | 10000 | NaOH | [5 empty] | 300 | 0.2 | [21 empty] | 522 | 251 | 271 | 0.519 | 0.127 | 0.392 | [6 empty] | 290 | 81 | 423 | [17 empty] | + |  | NH4NO3 |  | 0.1 |  |  | 3 | 823 | 2 | 2
51 | https://doi.org/10.1016/j.micromeso.2017.02.071 | ZSM-5 | MFI | Zeolyst, CBV 8014 | NH4 | 40 | [15 empty] | 419 | 344.3 | 74.7 | 0.245 | 0.161 | 0.084 | [5 empty] | 281 | 24 | 423 | [17 empty] | 10000 | NaOH | [5 empty] | 300 | 0.3 | [21 empty] | 554 | 251 | 303 | 0.743 | 0.115 | 0.628 | [6 empty] | 277 | 92 | 423 | [17 empty] | + |  | NH4NO3 |  | 0.1 |  |  | 3 | 823 | 2 | 2
51 | https://doi.org/10.1016/j.micromeso.2017.02.071 | ZSM-5 | MFI | Zeolyst, CBV 8014 | NH4 | 40 | [15 empty] | 419 | 344.3 | 74.7 | 0.245 | 0.161 | 0.084 | [5 empty] | 281 | 24 | 423 | [17 empty] | 10000 | NaOH | [5 empty] | 300 | 0.4 | [21 empty] | 519 | 258 | 261 | 0.896 | 0.114 | 0.782 | [6 empty] | 267 | 100 | 423 | [17 empty] | + |  | NH4NO3 |  | 0.1 |  |  | 3 | 823 | 2 | 2
51 | https://doi.org/10.1016/j.micromeso.2017.02.071 | ZSM-5 | MFI | Zeolyst, CBV 8014 | NH4 | 40 | [15 empty] | 419 | 344.3 | 74.7 | 0.245 | 0.161 | 0.084 | [5 empty] | 281 | 24 | 423 | [17 empty] | 10000 | NaOH | [5 empty] | 300 | 0.5 | [21 empty] | 442 | 237 | 205 | 0.979 | 0.105 | 0.874 | [6 empty] | 276 | 101 | 423 | [17 empty] | + |  | NH4NO3 |  | 0.1 |  |  | 3 | 823 | 2 | 2
51 | https://doi.org/10.1016/j.micromeso.2017.02.071 | ZSM-5 | MFI | Zeolyst, CBV 5524G | NH4 | 25 | [15 empty] | 433 | 367.8 | 65.2 | 0.245 | 0.162 | 0.083 | [5 empty] | 382 | 37 | 423 | [17 empty] | 10000 | NaOH | [5 empty] | 300 | 0.1 | [21 empty] | 429 | 335.5 | 93.5 | 0.29 | 0.153 | 0.138 | [6 empty] | 387 | 45 | 423 | [17 empty] | + |  | NH4NO3 |  | 0.1 |  |  | 3 | 823 | 2 | 2
51 | https://doi.org/10.1016/j.micromeso.2017.02.071 | ZSM-5 | MFI | Zeolyst, CBV 5524G | NH4 | 25 | [15 empty] | 433 | 367.8 | 65.2 | 0.245 | 0.162 | 0.083 | [5 empty] | 382 | 37 | 423 | [17 empty] | 10000 | NaOH | [5 empty] | 300 | 0.3 | [21 empty] | 464 | 305 | 159 | 0.459 | 0.14 | 0.319 | [6 empty] | 416 | 68 | 423 | [17 empty] | + |  | NH4NO3 |  | 0.1 |  |  | 3 | 823 | 2 | 2
51 | https://doi.org/10.1016/j.micromeso.2017.02.071 | ZSM-5 | MFI | Zeolyst, CBV 5524G | NH4 | 25 | [15 empty] | 433 | 367.8 | 65.2 | 0.245 | 0.162 | 0.083 | [5 empty] | 382 | 37 | 423 | [17 empty] | 10000 | NaOH | [5 empty] | 300 | 0.5 | [21 empty] | 516 | 295 | 221 | 0.514 | 0.135 | 0.379 | [6 empty] | 404 | 80 | 423 | [17 empty] | + |  | NH4NO3 |  | 0.1 |  |  | 3 | 823 | 2 | 2
52 | https://doi.org/10.1007/s10853-010-4593-2 | ZSM-5 | MFI | Beijing Balvin-Kalvin Co. Ltd | Na |  | 38 | [14 empty] | 380 | 358 | 22 | 0.212 | 0.171 | 0.042 | 22.4 | [24 empty] | 10000 | NaOH | [5 empty] | 300 | 0.1 | 363 | 300 | [19 empty] | 384 | 322 | 62 | 0.258 | 0.159 | 0.099 |  |  |  | 84 | [22 empty] | + |  | (NH4)2SO4 |  | 0.4 | 363 | 1 | 3 | 813 | 4 |  | AIR
52 | https://doi.org/10.1007/s10853-010-4593-2 | ZSM-5 | MFI | Beijing Balvin-Kalvin Co. Ltd | Na |  | 38 | [14 empty] | 380 | 358 | 22 | 0.212 | 0.171 | 0.042 | 22.4 | [24 empty] | 10000 | NaOH | [5 empty] | 300 | 0.15 | 363 | 300 | [19 empty] | 396 | 295 | 101 | 0.312 | 0.15 | 0.162 |  |  |  | 76.5 | [22 empty] | + |  | (NH4)2SO4 |  | 0.4 | 363 | 1 | 3 | 813 | 4 |  | AIR
52 | https://doi.org/10.1007/s10853-010-4593-2 | ZSM-5 | MFI | Beijing Balvin-Kalvin Co. Ltd | Na |  | 38 | [14 empty] | 380 | 358 | 22 | 0.212 | 0.171 | 0.042 | 22.4 | [24 empty] | 10000 | NaOH | [5 empty] | 300 | 0.2 | 363 | 300 | [19 empty] | 414 | 283 | 131 | 0.357 | 0.144 | 0.213 |  |  |  | 72.2 | [22 empty] | + |  | (NH4)2SO4 |  | 0.4 | 363 | 1 | 3 | 813 | 4 |  | AIR
52 | https://doi.org/10.1007/s10853-010-4593-2 | ZSM-5 | MFI | Beijing Balvin-Kalvin Co. Ltd | Na |  | 38 | [14 empty] | 380 | 358 | 22 | 0.212 | 0.171 | 0.042 | 22.4 | [24 empty] | 10000 | NaOH | [5 empty] | 300 | 0.25 | 363 | 300 | [19 empty] | 395 | 246 | 149 | 0.375 | 0.131 | 0.244 |  |  |  | 67.1 | [22 empty] | + |  | (NH4)2SO4 |  | 0.4 | 363 | 1 | 3 | 813 | 4 |  | AIR
52 | https://doi.org/10.1007/s10853-010-4593-2 | ZSM-5 | MFI | Beijing Balvin-Kalvin Co. Ltd | Na |  | 38 | [14 empty] | 380 | 358 | 22 | 0.212 | 0.171 | 0.042 | 22.4 | [24 empty] | 10000 | NaOH | [5 empty] | 300 | 0.3 | 363 | 300 | [19 empty] | 396 | 176 | 220 | 0.499 | 0.092 | 0.407 |  |  |  | 55.5 | [22 empty] | + |  | (NH4)2SO4 |  | 0.4 | 363 | 1 | 3 | 813 | 4 |  | AIR
52 | https://doi.org/10.1007/s10853-010-4593-2 | ZSM-5 | MFI | Beijing Balvin-Kalvin Co. Ltd | Na |  | 38 | [14 empty] | 380 | 358 | 22 | 0.212 | 0.171 | 0.042 | 22.4 | [24 empty] | 10000 | NaOH | [5 empty] | 300 | 0.35 | 363 | 300 | [19 empty] | 390 | 141 | 249 | 0.571 | 0.072 | 0.499 |  |  |  | 51.5 | [22 empty] | + |  | (NH4)2SO4 |  | 0.4 | 363 | 1 | 3 | 813 | 4 |  | AIR
52 | https://doi.org/10.1007/s10853-010-4593-2 | ZSM-5 | MFI | Beijing Balvin-Kalvin Co. Ltd | Na |  | 38 | [14 empty] | 380 | 358 | 22 | 0.212 | 0.171 | 0.042 | 22.4 | [24 empty] | 10000 | NaOH | [5 empty] | 300 | 0.4 | 363 | 300 | [19 empty] | 368 | 110 | 258 | 0.598 | 0.055 | 0.543 |  |  |  | 50.3 | [22 empty] | + |  | (NH4)2SO4 |  | 0.4 | 363 | 1 | 3 | 813 | 4 |  | AIR
52 | https://doi.org/10.1007/s10853-010-4593-2 | ZSM-5 | MFI | Beijing Balvin-Kalvin Co. Ltd | Na |  | 38 | [14 empty] | 380 | 358 | 22 | 0.212 | 0.171 | 0.042 | 22.4 | [24 empty] | 10000 | NaOH | [5 empty] | 300 | 0.5 | 363 | 300 | [19 empty] | 258 | 33 | 225 | 0.513 | 0.018 | 0.495 |  |  |  | 38.7 | [22 empty] | + |  | (NH4)2SO4 |  | 0.4 | 363 | 1 | 3 | 813 | 4 |  | AIR
52 | https://doi.org/10.1007/s10853-010-4593-2 | ZSM-5 | MFI | Beijing Balvin-Kalvin Co. Ltd | Na |  | 38 | [14 empty] | 380 | 358 | 22 | 0.212 | 0.171 | 0.042 | 22.4 | [24 empty] | 10000 | NaOH | [5 empty] | 300 | 0.8 | 363 | 300 | [19 empty] | 84 | 18 | 66 | 0.499 | 0.009 | 0.49 |  |  |  | 27.6 | [22 empty] | + |  | (NH4)2SO4 |  | 0.4 | 363 | 1 | 3 | 813 | 4 |  | AIR
52 | https://doi.org/10.1007/s10853-010-4593-2 | ZSM-5 | MFI | Beijing Balvin-Kalvin Co. Ltd | Na |  | 38 | [14 empty] | 380 | 358 | 22 | 0.212 | 0.171 | 0.042 | 22.4 | [24 empty] | 10000 | NaOH | [5 empty] | 300 | 1 | 363 | 300 | [19 empty] | 72 | 0 | 72 | 0.311 | 0 | 0.311 |  |  |  | 19.3 | [22 empty] | + |  | (NH4)2SO4 |  | 0.4 | 363 | 1 | 3 | 813 | 4 |  | AIR
52 | https://doi.org/10.1007/s10853-010-4593-2 | ZSM-5 | MFI | Beijing Balvin-Kalvin Co. Ltd | Na |  | 38 | [14 empty] | 380 | 358 | 22 | 0.212 | 0.171 | 0.042 | 22.4 | [24 empty] | 10000 | NaOH | [5 empty] | 300 | 1.2 | 363 | 300 | [19 empty] | 70 | 18 | 52 | 0.315 | 0.008 | 0.307 |  |  |  | 13.8 | [22 empty] | + |  | (NH4)2SO4 |  | 0.4 | 363 | 1 | 3 | 813 | 4 |  | AIR
52 | https://doi.org/10.1007/s10853-010-4593-2 | ZSM-5 | MFI | Beijing Balvin-Kalvin Co. Ltd | Na |  | 38 | [14 empty] | 380 | 358 | 22 | 0.212 | 0.171 | 0.042 | 22.4 | [24 empty] | 10000 | NaOH | [5 empty] | 300 | 1.5 | 363 | 300 | [19 empty] | 77 | 0 | 77 | 0.294 | 0 | 0.294 |  |  |  | 11 | [22 empty] | + |  | (NH4)2SO4 |  | 0.4 | 363 | 1 | 3 | 813 | 4 |  | AIR
52 | https://doi.org/10.1007/s10853-010-4593-2 | ZSM-5 | MFI | Beijing Balvin-Kalvin Co. Ltd | Na |  | 38 | [14 empty] | 380 | 358 | 22 | 0.212 | 0.171 | 0.042 | 22.4 | [24 empty] | 10000 | NaOH | [5 empty] | 300 | 2 | 363 | 300 | [19 empty] | 62 | 15 | 47 | 0.158 | 0.006 | 0.152 |  |  |  | 4.8 | [22 empty] | + |  | (NH4)2SO4 |  | 0.4 | 363 | 1 | 3 | 813 | 4 |  | AIR
53 | https://doi.org/10.3390/ma12193271 | ZSM-5 | MFI | Zeolyst, CBV 5524G | NH4 | 25 | [9 empty] | 29.02 | [5 empty] | 433 | 393.5 | 39.5 | 0.346 | 0.18 | 0.166 |  |  |  | 100 | [21 empty] | 3000 | NaOH | [5 empty] | 100 | 0.2 | 338 | 30 | [13 empty] | 24.496 | [5 empty] | 475 | 366.9 | 108.1 | 0.512 | 0.17 | 0.342 |  |  |  |  | 94 | [21 empty] | -
54 | https://doi.org/10.1016/j.cattod.2016.11.045 | ZSM-5 | MFI | Zeolyst, CBV 8014 | NH4 |  | 80 | [9 empty] | 76.5 |  |  |  |  | 451 | 263 | 188 | 0.22 | 0.1 | 0.12 | [25 empty] | 3000 | NaOH | [6 empty] | 0.2 | 333 | 30 | [19 empty] | 457 | 236 | 221 | 0.56 | 0.09 | 0.47 | 84.7 | [25 empty] | + |  | NH4NO3 |  | 0.1 | 298 | 12 | 3 | 823 | 3
55 | https://doi.org/10.1039/C8RA08624A | ZSM-5 | MFI | home-made | H | 200 |  |  |  | 183 | [11 empty] | 398.8 | 368.7 | 30.1 | 0.202 | 0.137 | 0.065 | [17 empty] | 308 | 83 |  | 139 |  | 114 | 1123 | 336 | 30000 | NaAlO2 | [5 empty] | 300 | 0.2 | 338 | 30 | [7 empty] | 44 | [11 empty] | 350.9 | 280.3 | 70.6 | 0.174 | 0.117 | 0.057 | [18 empty] | 308 | 185 |  | 421 |  | 204 | 1123 | 810 | + |  | NH4NO3 |  | 1 | 363 | 10 | 4 | 803 | 12 | 3
55 | https://doi.org/10.1039/C8RA08624A | ZSM-5 | MFI | home-made | H | 200 |  |  |  | 183 | [11 empty] | 398.8 | 368.7 | 30.1 | 0.202 | 0.137 | 0.065 | [17 empty] | 308 | 83 |  | 139 |  | 114 | 1123 | 336 | 30000 | NaAlO2 | TPAOH | 0.2 |  |  |  | 300 | 0.2 | 338 | 30 | [7 empty] | 72 | [11 empty] | 351.8 | 229.3 | 119.4 | 0.186 | 0.119 | 0.067 | [18 empty] | 308 | 172 |  | 301 |  | 260 | 1123 | 733 | + |  | NH4NO3 |  | 1 | 363 | 10 | 4 | 803 | 12 | 3
55 | https://doi.org/10.1039/C8RA08624A | ZSM-5 | MFI | home-made | H | 200 |  |  |  | 183 | [11 empty] | 398.8 | 368.7 | 30.1 | 0.202 | 0.137 | 0.065 | [17 empty] | 308 | 83 |  | 139 |  | 114 | 1123 | 336 | 30000 | NaAlO2 | TPAOH | 0.4 |  |  |  | 300 | 0.2 | 338 | 30 | [7 empty] | 84 | [11 empty] | 360.7 | 238.2 | 122.5 | 0.198 | 0.124 | 0.074 | [18 empty] | 308 | 182 |  | 322 |  | 219 | 1123 | 723 | + |  | NH4NO3 |  | 1 | 363 | 10 | 4 | 803 | 12 | 3
55 | https://doi.org/10.1039/C8RA08624A | ZSM-5 | MFI | home-made | H | 200 |  |  |  | 183 | [11 empty] | 398.8 | 368.7 | 30.1 | 0.202 | 0.137 | 0.065 | [17 empty] | 308 | 83 |  | 139 |  | 114 | 1123 | 336 | 30000 | NaAlO2 | TPAOH | 0.6 |  |  |  | 300 | 0.2 | 338 | 30 | [7 empty] | 58 | [11 empty] | 339.1 | 255.1 | 84 | 0.191 | 0.121 | 0.07 | [18 empty] | 308 | 195 |  | 378 |  | 218 | 1123 | 791 | + |  | NH4NO3 |  | 1 | 363 | 10 | 4 | 803 | 12 | 3
56 | https://doi.org/10.1002/chem.201500992 | ZSM-5 | MFI | Zeolyst, CBV 8014 | NH4 | 40 |  |  |  | 43 | [13 empty] | 115 | 0.25 | 0.14 | 0.11 | [8 empty] | 174 | 25 | 473 | [14 empty] | 1000 | NaOH | [5 empty] | 30 | 0.3 | 338 | 30 | [7 empty] | 21 | [13 empty] | 301 | 0.86 | 0.12 | 0.74 | [9 empty] | 139 | 114 | 473 | [14 empty] | + | 1000 | NH4NO3 | 100 | 0.1 | 298 | 6 | 3 | 823 | 5 | 5
56 | https://doi.org/10.1002/chem.201500992 | ZSM-5 | MFI | Zeolyst, CBV 8014 | NH4 | 40 |  |  |  | 43 | [13 empty] | 115 | 0.25 | 0.14 | 0.11 | [8 empty] | 174 | 25 | 473 | [14 empty] | 1000 | NaOH | [5 empty] | 30 | 0.5 | 338 | 30 | [7 empty] | 8 | [13 empty] | 289 | 1.16 | 0.09 | 1.07 | [9 empty] | 122 | 91 | 473 | [14 empty] | + | 1000 | NH4NO3 | 100 | 0.1 | 298 | 6 | 3 | 823 | 5 | 5
57 | https://doi.org/10.1016/j.jechem.2016.09.011 | ZSM-5 | MFI | home-made | H | [16 empty] | 345 | 305 | 40 | 0.32 | 0.17 | 0.15 |  |  |  | 100 | 500 | [12 empty] | 393 | 230 |  | 130 |  | 290 | 923 | 650 | 1000 | NaOH | TPAOH | 0.25 |  |  |  | 15 | 0.2 | 323 | 120 | [19 empty] | 367 | 301 | 66 | 0.49 | 0.14 | 0.35 |  |  |  |  | 85 | [13 empty] | 393 | 320 |  | 160 |  | 330 | 923 | 810 | + | 1000 | NH4NO3 | 20 | 0.8 | 353 | 8 | 3 | 823 | 6
58 | https://doi.org/10.1016/j.fuproc.2010.10.003 | ZSM-5 | MFI | Beijing Balvin-Kalvin Co. Ltd | Na | [11 empty] | 38 |  |  |  |  | 380 | 358 | 22 | 0.212 | 0.171 | 0.041 | 22.4 |  |  | 107 |  |  |  |  | 584 | 67 | 473 | 560 | 64 | 623 | [11 empty] | 5000 | NaOH | [6 empty] | 0.2 | 363 | 300 | [14 empty] | 32 |  |  |  |  | 459 | 295 | 164 | 0.418 | 0.156 | 0.262 | 36.5 |  |  |  | 107 |  |  |  |  | 478 | 197 | 473 | 455 | 185 | 623 | [11 empty] | + |  | (NH4)2SO4 |  | 0.4 | 363 | 1 | 3 | 813 | 4 |  | AIR
58 | https://doi.org/10.1016/j.fuproc.2010.10.003 | ZSM-5 | MFI | Beijing Balvin-Kalvin Co. Ltd | Na | [11 empty] | 50 |  |  |  |  | 280 | 260 | 20 | 0.167 | 0.127 | 0.04 | 23.9 |  |  | 99 | [21 empty] | 5000 | NaOH | [6 empty] | 0.2 | 363 | 300 | [14 empty] | 36 |  |  |  |  | 421 | 278 | 143 | 0.392 | 0.142 | 0.25 | 37.3 |  |  |  | 89 |  |  |  |  | 504 | 289 | 473 | 443 | 225 | 623 | [11 empty] | + |  | (NH4)2SO4 |  | 0.4 | 363 | 1 | 3 | 813 | 4 |  | AIR
58 | https://doi.org/10.1016/j.fuproc.2010.10.003 | ZSM-5 | MFI | Beijing Balvin-Kalvin Co. Ltd | Na | [11 empty] | 150 |  |  |  |  | 416 | 385 | 31 | 0.238 | 0.184 | 0.054 | 22.8 |  |  | 124 | [21 empty] | 5000 | NaOH | [6 empty] | 0.2 | 363 | 300 | [14 empty] | 98 |  |  |  |  | 422 | 307 | 115 | 0.376 | 0.15 | 0.226 | 35.7 |  |  |  | 115 |  |  |  |  | 439 | 381 | 473 | 413 | 345 | 623 | [11 empty] | + |  | (NH4)2SO4 |  | 0.4 | 363 | 1 | 3 | 813 | 4 |  | AIR
58 | https://doi.org/10.1016/j.fuproc.2010.10.003 | ZSM-5 | MFI | Beijing Balvin-Kalvin Co. Ltd | Na | [11 empty] | 360 |  |  |  |  | 348 | 318 | 30 | 0.217 | 0.153 | 0.064 | 24.9 |  |  | 121 | [21 empty] | 5000 | NaOH | [6 empty] | 0.2 | 363 | 300 | [14 empty] | 217 |  |  |  |  | 379 | 295 | 84 | 0.31 | 0.146 | 0.164 | 32.8 |  |  |  | 112 |  |  |  |  | 119 | 94 | 473 | 104 | 42 | 623 | [11 empty] | + |  | (NH4)2SO4 |  | 0.4 | 363 | 1 | 3 | 813 | 4 |  | AIR
59 | https://doi.org/10.1016/j.micromeso.2017.05.021 | ZSM-5 | MFI | home-made | Na | [5 empty] | 55 | [10 empty] | 374 | 276 | 98 | 0.41 | 0.14 | 0.27 |  |  |  | 79 | 100 | [6 empty] | 41.6 | 13.3 | 673 |  |  |  | 393 | 180 | 523 | 130 | 603 | 310 | 823 | 620 | 1000 | NaOH | [5 empty] | 15 | 0.1 | 323 | 900 | [8 empty] | 49 | [10 empty] | 399 | 289 | 110 | 0.47 | 0.14 | 0.33 |  |  |  |  | 75 | [7 empty] | 49.8 | 12.6 | 673 |  |  |  | 393 | 220 | 523 | 120 | 603 | 370 | 823 | 620 | -
60 | https://doi.org/10.1016/j.apt.2020.12.030 | ZSM-5 | MFI | home-made | Na | [6 empty] | 15 | [9 empty] | 418 | 288 | 130 | 0.23 | 0.11 | 0.12 |  |  |  | 100 | [21 empty] | 1000 | NaOH | [5 empty] | 100 | 0.2 | 338 | 30 | [9 empty] | 10 | [9 empty] | 436 | 244 | 192 | 0.6 | 0.1 | 0.5 |  |  |  | 50.6 | 77.8 | [21 empty] | + |  | NH4Cl |  | 1 | 353 | 2 | 3 | 673 | 3 | 10
60 | https://doi.org/10.1016/j.apt.2020.12.030 | ZSM-5 | MFI | home-made | Na | [6 empty] | 15 | [9 empty] | 418 | 288 | 130 | 0.23 | 0.11 | 0.12 |  |  |  | 100 | [21 empty] | 1000 | NaOH |  |  |  | CTAB | 0.022 | 100 | 0.2 | 338 | 30 | [9 empty] | 13 | [9 empty] | 445 | 270 | 175 | 0.3 | 0.11 | 0.19 |  |  |  | 81.4 | 86.9 | [21 empty] | + |  | NH4Cl |  | 1 | 353 | 2 | 3 | 673 | 3 | 10
60 | https://doi.org/10.1016/j.apt.2020.12.030 | ZSM-5 | MFI | home-made | Na | [6 empty] | 15 | [9 empty] | 418 | 288 | 130 | 0.23 | 0.11 | 0.12 |  |  |  | 100 | [21 empty] | 1000 | NaOH | [5 empty] | 100 | 0.2 | 338 | 10 |  | 500W | [7 empty] | 12 | [9 empty] | 450 | 257 | 193 | 0.42 | 0.11 | 0.31 |  |  |  | 68.6 | 84.3 | [21 empty] | + |  | NH4Cl |  | 1 | 353 | 2 | 3 | 673 | 3 | 10
60 | https://doi.org/10.1016/j.apt.2020.12.030 | ZSM-5 | MFI | home-made | Na | [6 empty] | 15 | [9 empty] | 418 | 288 | 130 | 0.23 | 0.11 | 0.12 |  |  |  | 100 | [21 empty] | 1000 | NaOH |  |  |  | CTAB | 0.022 | 100 | 0.2 | 338 | 10 |  | 500W | [7 empty] | 13 | [9 empty] | 428 | 270 | 158 | 0.28 | 0.11 | 0.17 |  |  |  | 80 | 89.5 | [21 empty] | + |  | NH4Cl |  | 1 | 353 | 2 | 3 | 673 | 3 | 10
61 | https://doi.org/10.1016/j.mcat.2017.05.018 | ZSM-5 | MFI | Fushun Catalyst Plant of China | H | [10 empty] | 43.4 | [5 empty] | 275.6 | 217.7 | 57.9 | 0.16 | 0.1 | 0.06 | [5 empty] | 255 | 176 | 423 | [9 empty] | 373 | 166 |  |  |  | 265 | 1023 | 431 | 3000 | TPAOH | [5 empty] | 10 | 0.1 | 373 | 240 | [13 empty] | 48.4 | [5 empty] | 390.1 | 227.9 | 162.2 | 0.25 | 0.11 | 0.14 | [6 empty] | 214 | 164 | 423 | [9 empty] | 373 | 165 |  |  |  | 213 | 1023 | 378 | -
61 | https://doi.org/10.1016/j.mcat.2017.05.018 | ZSM-5 | MFI | Fushun Catalyst Plant of China | H | [10 empty] | 43.4 | [5 empty] | 275.6 | 217.7 | 57.9 | 0.16 | 0.1 | 0.06 | [5 empty] | 255 | 176 | 423 | [9 empty] | 373 | 166 |  |  |  | 265 | 1023 | 431 | 3000 | TPAOH | [5 empty] | 10 | 0.3 | 373 | 240 | [13 empty] | 49.6 | [5 empty] | 413.4 | 242.4 | 171 | 0.31 | 0.11 | 0.2 | [6 empty] | 223 | 229 | 423 | [9 empty] | 373 | 209 |  |  |  | 243 | 1023 | 452 | -
61 | https://doi.org/10.1016/j.mcat.2017.05.018 | ZSM-5 | MFI | Fushun Catalyst Plant of China | H | [10 empty] | 43.4 | [5 empty] | 275.6 | 217.7 | 57.9 | 0.16 | 0.1 | 0.06 | [5 empty] | 255 | 176 | 423 | [9 empty] | 373 | 166 |  |  |  | 265 | 1023 | 431 | 3000 | TPAOH | [5 empty] | 10 | 0.5 | 373 | 240 | [13 empty] | 46.7 | [5 empty] | 420.1 | 244.9 | 175.2 | 0.39 | 0.11 | 0.28 | [6 empty] | 210 | 206 | 423 | [9 empty] | 373 | 189 |  |  |  | 227 | 1023 | 416 | -
62 | https://doi.org/10.1007/s11696-018-0572-x | ZSM-5 | MFI | HanYi | H |  |  |  |  | 19 | [11 empty] | 371 | 353 | 18 | 0.195 | 0.163 | 0.032 |  |  |  | 100 | [21 empty] | 1000 | NaOH | [5 empty] | 10 | 0.2 | 338 | 60 | [7 empty] | 12.9 | [11 empty] | 363 | 319 | 44 | 0.19 | 0.148 | 0.042 |  |  |  |  | 91 | [21 empty] | + |  | NH4NO3 |  | 1 |  |  | 2 | 823 | 2
62 | https://doi.org/10.1007/s11696-018-0572-x | ZSM-5 | MFI | HanYi | H |  |  |  |  | 19 | [11 empty] | 371 | 353 | 18 | 0.195 | 0.163 | 0.032 |  |  |  | 100 | [21 empty] | 1000 | NaOH |  |  |  | (NH4)3PO4 | 0.2 | 10 | 0.2 | 338 | 60 | [7 empty] | 14.5 | [11 empty] | 380 | 343 | 37 | 0.196 | 0.161 | 0.035 |  |  |  |  | 92 | [21 empty] | + |  | NH4NO3 |  | 1 |  |  | 2 | 823 | 2
62 | https://doi.org/10.1007/s11696-018-0572-x | ZSM-5 | MFI | HanYi | H |  |  |  |  | 19 | [11 empty] | 371 | 353 | 18 | 0.195 | 0.163 | 0.032 |  |  |  | 100 | [21 empty] | 1000 | NaOH |  |  |  | Al(NO3)3 | 0.05 | 10 | 0.2 | 338 | 60 | [7 empty] | 15.6 | [11 empty] | 362 | 303 | 59 | 0.198 | 0.152 | 0.046 |  |  |  |  | 90 | [21 empty] | + |  | NH4NO3 |  | 1 |  |  | 2 | 823 | 2
63 | https://doi.org/10.1016/j.crci.2015.05.002 | ZSM-5 | MFI | home-made | H |  | 350 | [14 empty] | 345 | 310 | 35 | 0.178 | 0.136 | 0.042 |  |  |  | 100 | [13 empty] | 308 | 71 |  |  |  | 64 | 1123 | 135 | 3000 | NaOH | [5 empty] | 90 | 0.2 | 338 | 30 | [19 empty] | 397 | 256 | 141 | 0.221 | 0.113 | 0.108 |  |  |  |  | 90 | [13 empty] | 308 | 85 |  |  |  | 72 | 1123 | 157 | + |  | NH4NO3 |  | 1 | 353 | 2 | 3 | 823 | 6 |  | AIR
63 | https://doi.org/10.1016/j.crci.2015.05.002 | ZSM-5 | MFI | home-made | H |  | 350 | [14 empty] | 345 | 310 | 35 | 0.178 | 0.136 | 0.042 |  |  |  | 100 | [13 empty] | 308 | 71 |  |  |  | 64 | 1123 | 135 | 3000 | NaOH | TPAOH | 0.2 |  |  |  | 90 | 0.2 | 338 | 30 | [19 empty] | 394 | 265 | 129 | 0.201 | 0.116 | 0.085 |  |  |  |  | 93 | [21 empty] | + |  | NH4NO3 |  | 1 | 353 | 2 | 3 | 823 | 6 |  | AIR
63 | https://doi.org/10.1016/j.crci.2015.05.002 | ZSM-5 | MFI | home-made | H |  | 350 | [14 empty] | 345 | 310 | 35 | 0.178 | 0.136 | 0.042 |  |  |  | 100 | [13 empty] | 308 | 71 |  |  |  | 64 | 1123 | 135 | 3000 | NaOH | TPAOH | 0.4 |  |  |  | 90 | 0.2 | 338 | 30 | [19 empty] | 404 | 253 | 151 | 0.209 | 0.109 | 0.1 |  |  |  |  | 95 | [13 empty] | 308 | 75 |  |  |  | 76 | 1123 | 151 | + |  | NH4NO3 |  | 1 | 353 | 2 | 3 | 823 | 6 |  | AIR
63 | https://doi.org/10.1016/j.crci.2015.05.002 | ZSM-5 | MFI | home-made | H |  | 350 | [14 empty] | 345 | 310 | 35 | 0.178 | 0.136 | 0.042 |  |  |  | 100 | [13 empty] | 308 | 71 |  |  |  | 64 | 1123 | 135 | 3000 | NaOH | TPAOH | 0.6 |  |  |  | 90 | 0.2 | 338 | 30 | [19 empty] | 400 | 259 | 141 | 0.205 | 0.112 | 0.093 |  |  |  |  | 97 | [21 empty] | + |  | NH4NO3 |  | 1 | 353 | 2 | 3 | 823 | 6 |  | AIR
64 | https://doi.org/10.1016/j.apcata.2017.07.034 | ZSM-5 | MFI | Nankai University | H |  | 38 | [14 empty] | 326 | 255 | 71 | 0.182 | 0.132 | 0.05 | [25 empty] | 1000 | NaOH | [5 empty] | 50 | 0.2 | 353 | 120 | [19 empty] | 379 | 206 | 173 | 0.331 | 0.107 | 0.224 | [26 empty] | + |  | NH4Cl |  | 1 | 353 |  | 3 | 823 | 5
64 | https://doi.org/10.1016/j.apcata.2017.07.034 | ZSM-5 | MFI | Nankai University | H |  | 38 | [14 empty] | 326 | 255 | 71 | 0.182 | 0.132 | 0.05 | [25 empty] | 1000 | NaOH | [5 empty] | 50 | 0.4 | 353 | 120 | [19 empty] | 333 | 135 | 198 | 0.656 | 0.073 | 0.583 | [26 empty] | + |  | NH4Cl |  | 1 | 353 |  | 3 | 823 | 5
64 | https://doi.org/10.1016/j.apcata.2017.07.034 | ZSM-5 | MFI | Nankai University | H |  | 38 | [14 empty] | 326 | 255 | 71 | 0.182 | 0.132 | 0.05 | [25 empty] | 1000 | NaOH | [5 empty] | 50 | 0.6 | 353 | 120 | [19 empty] | 147 | 34 | 113 | 0.574 | 0.017 | 0.557 | [26 empty] | + |  | NH4Cl |  | 1 | 353 |  | 3 | 823 | 5
64 | https://doi.org/10.1016/j.apcata.2017.07.034 | ZSM-5 | MFI | Nankai University | H |  | 38 | [14 empty] | 326 | 255 | 71 | 0.182 | 0.132 | 0.05 | [25 empty] | 1000 | NaOH | [5 empty] | 50 | 0.8 | 353 | 120 | [19 empty] | 80 | 17 | 63 | 0.354 | 0.009 | 0.345 | [26 empty] | + |  | NH4Cl |  | 1 | 353 |  | 3 | 823 | 5
64 | https://doi.org/10.1016/j.apcata.2017.07.034 | ZSM-5 | MFI | Nankai University | H |  | 38 | [14 empty] | 326 | 255 | 71 | 0.182 | 0.132 | 0.05 | [25 empty] | 1000 | Na2CO3 | [5 empty] | 50 | 0.2 | 353 | 120 | [19 empty] | 326 | 236 | 90 | 0.2 | 0.127 | 0.073 | [26 empty] | + |  | NH4Cl |  | 1 | 353 |  | 3 | 823 | 5
64 | https://doi.org/10.1016/j.apcata.2017.07.034 | ZSM-5 | MFI | Nankai University | H |  | 38 | [14 empty] | 326 | 255 | 71 | 0.182 | 0.132 | 0.05 | [25 empty] | 1000 | Na2CO3 | [5 empty] | 50 | 0.4 | 353 | 120 | [19 empty] | 326 | 232 | 94 | 0.201 | 0.125 | 0.076 | [26 empty] | + |  | NH4Cl |  | 1 | 353 |  | 3 | 823 | 5
64 | https://doi.org/10.1016/j.apcata.2017.07.034 | ZSM-5 | MFI | Nankai University | H |  | 38 | [14 empty] | 326 | 255 | 71 | 0.182 | 0.132 | 0.05 | [25 empty] | 1000 | Na2CO3 | [5 empty] | 50 | 0.6 | 353 | 120 | [19 empty] | 336 | 239 | 97 | 0.204 | 0.124 | 0.08 | [26 empty] | + |  | NH4Cl |  | 1 | 353 |  | 3 | 823 | 5
64 | https://doi.org/10.1016/j.apcata.2017.07.034 | ZSM-5 | MFI | Nankai University | H |  | 38 | [14 empty] | 326 | 255 | 71 | 0.182 | 0.132 | 0.05 | [25 empty] | 1000 | Na2CO3 | [5 empty] | 50 | 0.8 | 353 | 120 | [19 empty] | 331 | 225 | 106 | 0.201 | 0.117 | 0.084 | [26 empty] | + |  | NH4Cl |  | 1 | 353 |  | 3 | 823 | 5
64 | https://doi.org/10.1016/j.apcata.2017.07.034 | ZSM-5 | MFI | Nankai University | H |  | 38 | [14 empty] | 326 | 255 | 71 | 0.182 | 0.132 | 0.05 | [25 empty] | 1000 | TPAOH | [5 empty] | 50 | 0.2 | 353 | 120 | [19 empty] | 322 | 240 | 82 | 0.179 | 0.124 | 0.055 | [26 empty] | -
64 | https://doi.org/10.1016/j.apcata.2017.07.034 | ZSM-5 | MFI | Nankai University | H |  | 38 | [14 empty] | 326 | 255 | 71 | 0.182 | 0.132 | 0.05 | [25 empty] | 1000 | TPAOH | [5 empty] | 50 | 0.4 | 353 | 120 | [19 empty] | 322 | 238 | 84 | 0.18 | 0.123 | 0.057 | [26 empty] | -
64 | https://doi.org/10.1016/j.apcata.2017.07.034 | ZSM-5 | MFI | Nankai University | H |  | 38 | [14 empty] | 326 | 255 | 71 | 0.182 | 0.132 | 0.05 | [25 empty] | 1000 | TPAOH | [5 empty] | 50 | 0.6 | 353 | 120 | [19 empty] | 321 | 237 | 84 | 0.18 | 0.123 | 0.057 | [26 empty] | -
64 | https://doi.org/10.1016/j.apcata.2017.07.034 | ZSM-5 | MFI | Nankai University | H |  | 38 | [14 empty] | 326 | 255 | 71 | 0.182 | 0.132 | 0.05 | [25 empty] | 1000 | TPAOH | [5 empty] | 50 | 0.8 | 353 | 120 | [19 empty] | 321 | 240 | 81 | 0.179 | 0.124 | 0.055 | [26 empty] | -
65 | https://doi.org/10.1002/chem.200903426 | ZSM-5 | MFI | Zeolyst, CBV 8014 | H | 40 |  |  |  | 47 | [7 empty] | 32 |  |  |  | 457 | 395 | 62 | 0.27 | 0.17 | 0.1 | [8 empty] | 314 | 37 | 473 | [14 empty] | 6000 | NaOH | [5 empty] | 181 | 0.2 | 338 | 30 | 500 | [6 empty] | 33 | [7 empty] | 16 |  |  |  | 578 | 328 | 250 | 0.58 | 0.13 | 0.45 | [9 empty] | 205 | 208 | 473 | [14 empty] | + |  | NH4NO3 |  | 0.1 |  |  | 3
66 | https://doi.org/10.1016/j.micromeso.2014.10.020 | ZSM-5 | MFI | Albemarle Catalysts | NH4 |  |  |  |  | 21.3 | [11 empty] | 156 | 141 | 15 | 0.16 | 0.13 | 0.03 |  |  |  | 100 | 500 | [20 empty] | 1660 | NaOH | [5 empty] | 50 | 0.2 | 338 | 30 | [24 empty] | 0.03 |  |  |  |  | 106 | [21 empty] | + |  | NH4NO3 |  | 1 | 353 | 4 | 3 | 523 | 4
66 | https://doi.org/10.1016/j.micromeso.2014.10.020 | ZSM-5 | MFI | Albemarle Catalysts | NH4 |  |  |  |  | 21.3 | [11 empty] | 156 | 141 | 15 | 0.16 | 0.13 | 0.03 |  |  |  | 100 | 500 | [20 empty] | 1660 | NaOH | [5 empty] | 50 | 0.2 | 338 | 120 | [24 empty] | 0.04 |  |  |  |  | 105 | [21 empty] | + |  | NH4NO3 |  | 1 | 353 | 4 | 3 | 523 | 4
66 | https://doi.org/10.1016/j.micromeso.2014.10.020 | ZSM-5 | MFI | Albemarle Catalysts | NH4 |  |  |  |  | 21.3 | [11 empty] | 156 | 141 | 15 | 0.16 | 0.13 | 0.03 |  |  |  | 100 | 500 | [20 empty] | 1660 | NaOH | [5 empty] | 50 | 0.2 | 358 | 30 | [24 empty] | 0.04 |  |  |  |  | 106 | [21 empty] | + |  | NH4NO3 |  | 1 | 353 | 4 | 3 | 523 | 4
66 | https://doi.org/10.1016/j.micromeso.2014.10.020 | ZSM-5 | MFI | Albemarle Catalysts | NH4 |  |  |  |  | 21.3 | [11 empty] | 156 | 141 | 15 | 0.16 | 0.13 | 0.03 |  |  |  | 100 | 500 | [20 empty] | 1660 | NaOH | [5 empty] | 50 | 0.6 | 338 | 30 | [24 empty] | 0.04 |  |  |  |  | 90 | [21 empty] | + |  | NH4NO3 |  | 1 | 353 | 4 | 3 | 523 | 4
66 | https://doi.org/10.1016/j.micromeso.2014.10.020 | ZSM-5 | MFI | Albemarle Catalysts | NH4 |  |  |  |  | 21.3 | [11 empty] | 156 | 141 | 15 | 0.16 | 0.13 | 0.03 |  |  |  | 100 | 500 | [20 empty] | 1660 | NaOH | [5 empty] | 50 | 0.6 | 338 | 120 | [24 empty] | 0.43 |  |  |  |  | 50 | [21 empty] | + |  | NH4NO3 |  | 1 | 353 | 4 | 3 | 523 | 4
66 | https://doi.org/10.1016/j.micromeso.2014.10.020 | ZSM-5 | MFI | Albemarle Catalysts | NH4 |  |  |  |  | 21.3 | [11 empty] | 156 | 141 | 15 | 0.16 | 0.13 | 0.03 |  |  |  | 100 | 500 | [20 empty] | 1660 | NaOH | [5 empty] | 50 | 0.6 | 358 | 30 | [29 empty] | 45 | [21 empty] | + |  | NH4NO3 |  | 1 | 353 | 4 | 3 | 523 | 4
66 | https://doi.org/10.1016/j.micromeso.2014.10.020 | ZSM-5 | MFI | Albemarle Catalysts | NH4 |  |  |  |  | 28.2 | [11 empty] | 269 | 195 | 74 | 0.21 | 0.13 | 0.08 |  |  |  | 100 | 1500 | [20 empty] | 1660 | NaOH | [5 empty] | 50 | 0.2 | 338 | 30 | [7 empty] | 19.5 | [11 empty] | 261 | 147 | 114 | 0.41 | 0.14 | 0.27 |  |  |  |  | 89 | 800 | [20 empty] | + |  | NH4NO3 |  | 1 | 353 | 4 | 3 | 523 | 4
66 | https://doi.org/10.1016/j.micromeso.2014.10.020 | ZSM-5 | MFI | Albemarle Catalysts | NH4 |  |  |  |  | 28.2 | [11 empty] | 269 | 195 | 74 | 0.21 | 0.13 | 0.08 |  |  |  | 100 | 1500 | [20 empty] | 1660 | NaOH | [5 empty] | 50 | 0.2 | 338 | 120 | [7 empty] | 17.2 | [16 empty] | 0.36 |  |  |  |  | 83 | [21 empty] | + |  | NH4NO3 |  | 1 | 353 | 4 | 3 | 523 | 4
66 | https://doi.org/10.1016/j.micromeso.2014.10.020 | ZSM-5 | MFI | Albemarle Catalysts | NH4 |  |  |  |  | 28.2 | [11 empty] | 269 | 195 | 74 | 0.21 | 0.13 | 0.08 |  |  |  | 100 | 1500 | [20 empty] | 1660 | NaOH | [5 empty] | 50 | 0.2 | 358 | 30 | [29 empty] | 83 | [21 empty] | + |  | NH4NO3 |  | 1 | 353 | 4 | 3 | 523 | 4
66 | https://doi.org/10.1016/j.micromeso.2014.10.020 | ZSM-5 | MFI | Albemarle Catalysts | NH4 |  |  |  |  | 28.2 | [11 empty] | 269 | 195 | 74 | 0.21 | 0.13 | 0.08 |  |  |  | 100 | 1500 | [20 empty] | 1660 | NaOH | [5 empty] | 50 | 0.6 | 338 | 30 | [7 empty] | 12.6 | [16 empty] | 0.17 |  |  |  |  | 87 | [21 empty] | + |  | NH4NO3 |  | 1 | 353 | 4 | 3 | 523 | 4
66 | https://doi.org/10.1016/j.micromeso.2014.10.020 | ZSM-5 | MFI | Albemarle Catalysts | NH4 |  |  |  |  | 28.2 | [11 empty] | 269 | 195 | 74 | 0.21 | 0.13 | 0.08 |  |  |  | 100 | 1500 | [20 empty] | 1660 | NaOH | [5 empty] | 50 | 0.6 | 338 | 120 | [24 empty] | 0.24 |  |  |  |  | 70 | [21 empty] | + |  | NH4NO3 |  | 1 | 353 | 4 | 3 | 523 | 4
66 | https://doi.org/10.1016/j.micromeso.2014.10.020 | ZSM-5 | MFI | Albemarle Catalysts | NH4 |  |  |  |  | 43.6 | [16 empty] | 0.11 |  |  |  | 100 | [21 empty] | 1660 | NaOH | [5 empty] | 50 | 0.2 | 338 | 30 | [7 empty] | 35.5 | [16 empty] | 0.24 |  |  |  |  | 97 | [21 empty] | + |  | NH4NO3 |  | 1 | 353 | 4 | 3 | 523 | 4
66 | https://doi.org/10.1016/j.micromeso.2014.10.020 | ZSM-5 | MFI | Albemarle Catalysts | NH4 |  |  |  |  | 43.6 | [16 empty] | 0.11 |  |  |  | 100 | [21 empty] | 1660 | NaOH | [5 empty] | 50 | 0.2 | 338 | 120 | [24 empty] | 0.49 |  |  |  |  | 78 | [21 empty] | + |  | NH4NO3 |  | 1 | 353 | 4 | 3 | 523 | 4
66 | https://doi.org/10.1016/j.micromeso.2014.10.020 | ZSM-5 | MFI | Albemarle Catalysts | NH4 |  |  |  |  | 43.6 | [16 empty] | 0.11 |  |  |  | 100 | [21 empty] | 1660 | NaOH | [5 empty] | 50 | 0.2 | 358 | 30 | [7 empty] | 29.7 | [16 empty] | 0.38 |  |  |  |  | 88 | [21 empty] | + |  | NH4NO3 |  | 1 | 353 | 4 | 3 | 523 | 4
66 | https://doi.org/10.1016/j.micromeso.2014.10.020 | ZSM-5 | MFI | Albemarle Catalysts | NH4 |  |  |  |  | 43.6 | [16 empty] | 0.11 |  |  |  | 100 | [21 empty] | 1660 | NaOH | [5 empty] | 50 | 0.2 | 358 | 120 | [29 empty] | 83 | [21 empty] | + |  | NH4NO3 |  | 1 | 353 | 4 | 3 | 523 | 4
66 | https://doi.org/10.1016/j.micromeso.2014.10.020 | ZSM-5 | MFI | Albemarle Catalysts | NH4 |  |  |  |  | 43.6 | [16 empty] | 0.11 |  |  |  | 100 | [21 empty] | 1660 | NaOH | [5 empty] | 50 | 0.6 | 338 | 30 | [7 empty] | 9.4 | [16 empty] | 0.9 |  |  |  |  | 22 | [21 empty] | + |  | NH4NO3 |  | 1 | 353 | 4 | 3 | 523 | 4
67 | https://doi.org/10.1002/chem.201900275 | ZSM-5 | MFI | home-made | Na | [8 empty] | 58 | [7 empty] | 341 | 247 | 94 | 0.22 | 0.11 | 0.11 |  |  |  |  | 80 | [20 empty] | 1000 | NaOH | [5 empty] | 35 | 0.15 | 353 | 600 | [11 empty] | 32 | [7 empty] | 347 | 223 | 124 | 0.35 | 0.1 | 0.25 | [26 empty] | -
67 | https://doi.org/10.1002/chem.201900275 | ZSM-5 | MFI | home-made | Na | [8 empty] | 50 | [7 empty] | 369 | 300 | 69 | 0.1 | 0.1 | 0 |  |  |  |  | 425 | [20 empty] | 1000 | NaOH | [5 empty] | 35 | 0.15 | 353 | 600 | [11 empty] | 30 | [7 empty] | 322 | 236 | 86 | 0.13 | 0.1 | 0.03 | [26 empty] | -
68 | https://doi.org/10.1016/j.jcat.2010.02.004 | ZSM-5 | MFI | home-made | H | [6 empty] | 76 | [9 empty] | 392 | 359 | 33 | 0.217 | 0.161 | 0.056 | [17 empty] | 373 | [5 empty] | 923 | 260 | 1000 | Na2CO3 | [5 empty] | 30 | 0.45 | 348 | 1800 | [9 empty] | 62 | [9 empty] | 414 | 369 | 45 | 0.297 | 0.171 | 0.126 |  |  |  | 78 | [14 empty] | 373 | [5 empty] | 923 | 290 | + | 1000 | NH4NO3 | 10 | 1 | 353 | 10 | 3 | 823 | 4 |  | AIR
68 | https://doi.org/10.1016/j.jcat.2010.02.004 | ZSM-5 | MFI | home-made | H | [6 empty] | 76 | [9 empty] | 392 | 359 | 33 | 0.217 | 0.161 | 0.056 | [17 empty] | 373 | [5 empty] | 923 | 260 | 1000 | NaOH | [5 empty] | 30 | 0.2 | 338 | 30 | [9 empty] | 52 | [9 empty] | 429 | 335 | 94 | 0.352 | 0.151 | 0.201 |  |  |  | 72 | [14 empty] | 373 | [5 empty] | 923 | 290 | + | 1000 | NH4NO3 | 10 | 1 | 353 | 10 | 3 | 823 | 4 |  | AIR
68 | https://doi.org/10.1016/j.jcat.2010.02.004 | ZSM-5 | MFI | home-made | H | [6 empty] | 76 | [9 empty] | 392 | 359 | 33 | 0.217 | 0.161 | 0.056 | [17 empty] | 373 | [5 empty] | 923 | 260 | 1000 | NaOH | [5 empty] | 30 | 0.2 | 353 | 30 | [9 empty] | 42 | [9 empty] | 453 | 310 | 143 | 0.433 | 0.138 | 0.295 |  |  |  | 52 | [14 empty] | 373 | [5 empty] | 923 | 270 | + | 1000 | NH4NO3 | 10 | 1 | 353 | 10 | 3 | 823 | 4 |  | AIR
68 | https://doi.org/10.1016/j.jcat.2010.02.004 | ZSM-5 | MFI | home-made | H | [6 empty] | 76 | [9 empty] | 392 | 359 | 33 | 0.217 | 0.161 | 0.056 | [17 empty] | 373 | [5 empty] | 923 | 260 | 1000 | NaOH | [5 empty] | 30 | 0.2 | 353 | 240 | [9 empty] | 37 | [9 empty] | 441 | 311 | 130 | 0.492 | 0.138 | 0.354 |  |  |  | 48 | [14 empty] | 373 | [5 empty] | 923 | 270 | + | 1000 | NH4NO3 | 10 | 1 | 353 | 10 | 3 | 823 | 4 |  | AIR
69 | https://doi.org/10.3390/polym11122110 | ZSM-5 | MFI | Zeolyst, CBV 5524G | H |  | 50 | [14 empty] | 425 |  |  | 0.26 | 0.12 | 0.14 | 64 | [24 empty] | 2000 | NaOH | [5 empty] | 100 | 0.3 | 338 | 30 | [19 empty] | 458 |  |  | 0.56 | 0.1 | 0.46 | 111 | [25 empty] | + |  | NH4Cl |  | 1 | 353 | 3 | 3 | 773 | 4 |  | AIR
69 | https://doi.org/10.3390/polym11122110 | ZSM-5 | MFI | Zeolyst, CBV 5524G | H |  | 50 | [14 empty] | 425 |  |  | 0.26 | 0.12 | 0.14 | 64 | [24 empty] | 2000 | NaOH | [5 empty] | 100 | 0.3 | 338 | 120 | [19 empty] | 369 |  |  | 0.51 | 0.11 | 0.4 | 114.6 | [25 empty] | + |  | NH4Cl |  | 1 | 353 | 3 | 3 | 773 | 4 |  | AIR
70 | https://doi.org/10.1039/C5CY01866H | ZSM-5 | MFI | Zeolyst, CBV 5524G | NH4 | 32 |  |  |  | 32 | [11 empty] | 377 | 337 | 40 | 0.23 | 0.17 | 0.06 | [5 empty] | 390 | 34 | 443 | [17 empty] | 3000 | NaOH | TBAOH | 0.4 |  |  |  | 100 | 0.1 | 353 | 300 | [7 empty] | 27 | [11 empty] | 322 | 237 | 85 | 0.27 | 0.11 | 0.16 | [6 empty] | 462 | 68 | 443 | [17 empty] | + |  | NH4NO3 |  | 0.5 | 358 | 1 | 4 | 823
70 | https://doi.org/10.1039/C5CY01866H | ZSM-5 | MFI | Zeolyst, CBV 5524G | NH4 | 32 |  |  |  | 32 | [11 empty] | 377 | 337 | 40 | 0.23 | 0.17 | 0.06 | [5 empty] | 390 | 34 | 443 | [17 empty] | 3000 | NaOH | TBAOH | 0.4 |  |  |  | 100 | 0.2 | 353 | 300 | [7 empty] | 23 | [11 empty] | 405 | 220 | 185 | 0.42 | 0.1 | 0.32 | [6 empty] | 479 | 135 | 443 | [17 empty] | + |  | NH4NO3 |  | 0.5 | 358 | 1 | 4 | 823
71 | https://doi.org/10.1039/D1CY00772F | ZSM-5 | MFI | home-made | Na | [6 empty] | 11.35 |  |  |  | 12.47 |  | 10.01 |  |  |  | 328 | 288 | 40 | 0.2 | 0.13 | 0.07 | [8 empty] | 174.6 | 45.9 | 473 | 155.8 | 40.6 | 623 | [12 empty] | NaOH | [6 empty] | 0.2 | 353 | 30 | [19 empty] | 331 | 267 | 64 | 0.22 | 0.12 | 0.1 | [26 empty] | + |  | NH4Cl |  |  | 343 | 0.67 | 1 | 823 | 2 | 1 | AIR
71 | https://doi.org/10.1039/D1CY00772F | ZSM-5 | MFI | home-made | Na | [6 empty] | 11.35 |  |  |  | 12.47 |  | 10.01 |  |  |  | 328 | 288 | 40 | 0.2 | 0.13 | 0.07 | [8 empty] | 174.6 | 45.9 | 473 | 155.8 | 40.6 | 623 | [12 empty] | NaOH | [6 empty] | 0.6 | 353 | 30 | [19 empty] | 384 | 237 | 147 | 0.42 | 0.12 | 0.3 | [9 empty] | 200.8 | 162 | 473 | 153.1 | 124.5 | 623 | [11 empty] | + |  | NH4Cl |  |  | 343 | 0.67 | 1 | 823 | 2 | 1 | AIR
71 | https://doi.org/10.1039/D1CY00772F | ZSM-5 | MFI | home-made | Na | [6 empty] | 12.03 |  |  |  | 12.73 |  | 10.88 |  |  |  | 338 | 302 | 36 | 0.21 | 0.14 | 0.07 | [8 empty] | 391.1 | 59.1 | 473 | 344.9 | 48.4 | 623 | [12 empty] | NaOH | [6 empty] | 0.6 | 353 | 30 | [19 empty] | 395 | 278 | 117 | 0.41 | 0.13 | 0.28 | [9 empty] | 151.9 | 114.3 | 473 | 118.8 | 91.9 | 623 | [11 empty] | + |  | NH4Cl |  |  | 343 | 0.67 | 1 | 823 | 2 | 1 | AIR
71 | https://doi.org/10.1039/D1CY00772F | ZSM-5 | MFI | home-made | Na | [6 empty] | 11.98 |  |  |  | 12.52 |  | 11.56 |  |  |  | 320 | 294 | 26 | 0.18 | 0.14 | 0.04 | [8 empty] | 293.6 | 80 | 473 | 253.3 | 65.6 | 623 | [12 empty] | NaOH | [6 empty] | 0.6 | 353 | 30 | [19 empty] | 380 | 275 | 105 | 0.36 | 0.13 | 0.23 | [9 empty] | 164.3 | 117.7 | 473 | 127.1 | 96.6 | 623 | [11 empty] | + |  | NH4Cl |  |  | 343 | 0.67 | 1 | 823 | 2 | 1 | AIR
71 | https://doi.org/10.1039/D1CY00772F | ZSM-5 | MFI | home-made | Na | [6 empty] | 11.57 |  |  |  | 12.27 |  | 11.48 |  |  |  | 321 | 291 | 30 | 0.17 | 0.13 | 0.04 | [8 empty] | 194.1 | 60.3 | 473 | 167.6 | 48.9 | 623 | [12 empty] | NaOH | [6 empty] | 0.6 | 353 | 30 | [19 empty] | 368 | 258 | 110 | 0.32 | 0.12 | 0.2 | [9 empty] | 208.7 | 120.9 | 473 | 168.8 | 98.9 | 623 | [11 empty] | + |  | NH4Cl |  |  | 343 | 0.67 | 1 | 823 | 2 | 1 | AIR
71 | https://doi.org/10.1039/D1CY00772F | ZSM-5 | MFI | home-made | Na | [6 empty] | 11.73 |  |  |  | 12.37 |  | 10.95 |  |  |  | 332 | 299 | 33 | 0.21 | 0.14 | 0.07 | [8 empty] | 264 | 74.5 | 473 | 221.8 | 58.9 | 623 | [12 empty] | NaOH | [6 empty] | 0.6 | 353 | 30 | [19 empty] | 405 | 286 | 119 | 0.41 | 0.13 | 0.28 | [9 empty] | 163.5 | 114 | 473 | 128.3 | 94 | 623 | [11 empty] | + |  | NH4Cl |  |  | 343 | 0.67 | 1 | 823 | 2 | 1 | AIR
72 | https://doi.org/10.1016/j.cattod.2019.08.054 | ZSM-5 | MFI | Clariant Company | H | 45 | [15 empty] | 462 | 390 | 72 | 0.411 | 0.178 | 0.233 | [25 empty] | 3000 | NaOH | TPAOH | 0.4 |  |  |  | 90 | 0.2 | 338 | 240 | [19 empty] | 571 | 305 | 266 | 0.621 | 0.13 | 0.491 | [26 empty] | + |  | NH4NO3
73 | https://doi.org/10.1016/j.apcata.2013.04.024 | ZSM-5 | MFI | home-made | H | 37 | [15 empty] | 300.8 | [8 empty] | 100 | [13 empty] | 323 | [5 empty] | 723 | 510 | 1000 | NaOH | [5 empty] | 30 | 0.2 | 338 | 30 | [19 empty] | 427.6 |  |  | 0.318 | 0.19 | 0.128 | 29.78 |  |  |  | 97 | [13 empty] | 323 | [5 empty] | 723 | 730 | + | 1000 | NH4NO3 | 10 | 0.1 |  | 5 | 3 | 823 | 5 |  | AIR
73 | https://doi.org/10.1016/j.apcata.2013.04.024 | ZSM-5 | MFI | home-made | H | 37 | [15 empty] | 300.8 | [8 empty] | 100 | [13 empty] | 323 | [5 empty] | 723 | 510 | 1000 | NaOH | [5 empty] | 30 | 1 | 338 | 30 | [19 empty] | 436.7 |  |  | 0.335 | 0.195 | 0.14 | 31.39 |  |  |  | 72 | [21 empty] | + | 1000 | NH4NO3 | 10 | 0.1 |  | 5 | 3 | 823 | 5 |  | AIR
73 | https://doi.org/10.1016/j.apcata.2013.04.024 | ZSM-5 | MFI | home-made | H | 37 | [15 empty] | 300.8 | [8 empty] | 100 | [13 empty] | 323 | [5 empty] | 723 | 510 | 1000 | NaOH | [5 empty] | 30 | 1.5 | 338 | 30 | [19 empty] | 469.5 |  |  | 0.355 | 0.214 | 0.141 | 30.25 |  |  |  | 55 | [21 empty] | + | 1000 | NH4NO3 | 10 | 0.1 |  | 5 | 3 | 823 | 5 |  | AIR
74 | https://doi.org/10.1016/j.micromeso.2021.111360 | ZSM-5 | MFI | home-made | Na | [11 empty] | 77 |  | 40 |  |  | 373 | 235 | 138 | 0.19 | 0.11 | 0.08 | [8 empty] | 179 | 31 | 473 | 148 | 12 | 623 |  |  |  |  | 197 |  |  |  | 225 |  |  | 1000 | NaOH | [5 empty] | 30 | 0.2 | 353 | 30 | [14 empty] | 78 |  |  |  |  | 459 | 216 | 243 | 0.45 | 0.1 | 0.35 | [9 empty] | 121 | 75 | 473 | 83 | 54 | 623 |  |  |  |  | 187 |  |  |  | 216 |  |  | -
74 | https://doi.org/10.1016/j.micromeso.2021.111360 | ZSM-5 | MFI | home-made | Na | [11 empty] | 79 |  | 36 |  |  | 397 | 263 | 134 | 0.24 | 0.12 | 0.12 | [8 empty] | 122 | 68 | 473 | 93 | 14 | 623 |  |  |  |  | 158 |  |  |  | 171 |  |  | 1000 | NaOH | [5 empty] | 30 | 0.2 | 353 | 30 | [14 empty] | 80 |  |  |  |  | 426 | 222 | 204 | 0.38 | 0.11 | 0.27 | [9 empty] | 110 | 60 | 473 | 85 | 40 | 623 |  |  |  |  | 136 |  |  |  | 175 |  |  | -
75 | https://doi.org/10.1016/j.jcat.2013.08.020 | ZSM-5 | MFI | Zeolyst, CBV 8014 | H | 40 | [7 empty] | 39 | [7 empty] | 468 | 390 | 78 | 0.28 | 0.17 | 0.11 | [8 empty] | 174 | 19 | 473 | [14 empty] | 1000 | NaOH | [5 empty] | 30 | 0.1 | 338 | 30 | 500 | [10 empty] | 24 | [7 empty] | 497 | 362 | 135 | 0.34 | 0.15 | 0.19 | [9 empty] | 151 | 39 | 473 | [14 empty] | + | 1000 | NH4NO3 | 100 | 0.1 | 298 | 12 | 3 | 823 | 5 |  | AIR
75 | https://doi.org/10.1016/j.jcat.2013.08.020 | ZSM-5 | MFI | Zeolyst, CBV 8014 | H | 40 | [7 empty] | 39 | [7 empty] | 468 | 390 | 78 | 0.28 | 0.17 | 0.11 | [8 empty] | 174 | 19 | 473 | [14 empty] | 1000 | NaOH | [5 empty] | 30 | 0.2 | 338 | 30 | 500 | [10 empty] | 25 | [7 empty] | 570 | 290 | 280 | 0.54 | 0.12 | 0.42 | [9 empty] | 147 | 78 | 473 | [14 empty] | + | 1000 | NH4NO3 | 100 | 0.1 | 298 | 12 | 3 | 823 | 5 |  | AIR
75 | https://doi.org/10.1016/j.jcat.2013.08.020 | ZSM-5 | MFI | Zeolyst, CBV 8014 | H | 40 | [7 empty] | 39 | [7 empty] | 468 | 390 | 78 | 0.28 | 0.17 | 0.11 | [8 empty] | 174 | 19 | 473 | [14 empty] | 1000 | NaOH | [5 empty] | 30 | 0.3 | 338 | 30 | 500 | [10 empty] | 17 | [7 empty] | 640 | 264 | 376 | 0.81 | 0.09 | 0.72 | [9 empty] | 146 | 75 | 473 | [14 empty] | + | 1000 | NH4NO3 | 100 | 0.1 | 298 | 12 | 3 | 823 | 5 |  | AIR
75 | https://doi.org/10.1016/j.jcat.2013.08.020 | ZSM-5 | MFI | Zeolyst, CBV 8014 | H | 40 | [7 empty] | 39 | [7 empty] | 468 | 390 | 78 | 0.28 | 0.17 | 0.11 | [8 empty] | 174 | 19 | 473 | [14 empty] | 1000 | NaOH | [5 empty] | 30 | 0.4 | 338 | 30 | 500 | [10 empty] | 11 | [7 empty] | 614 | 186 | 428 | 1.13 | 0.08 | 1.05 | [9 empty] | 121 | 99 | 473 | [14 empty] | + | 1000 | NH4NO3 | 100 | 0.1 | 298 | 12 | 3 | 823 | 5 |  | AIR
75 | https://doi.org/10.1016/j.jcat.2013.08.020 | ZSM-5 | MFI | Zeolyst, CBV 8014 | H | 40 | [7 empty] | 39 | [7 empty] | 468 | 390 | 78 | 0.28 | 0.17 | 0.11 | [8 empty] | 174 | 19 | 473 | [14 empty] | 1000 | NaOH | [5 empty] | 30 | 0.5 | 338 | 30 | 500 | [10 empty] | 7 | [7 empty] | 495 | 138 | 357 | 1.18 | 0.05 | 1.13 | [9 empty] | 122 | 91 | 473 | [14 empty] | + | 1000 | NH4NO3 | 100 | 0.1 | 298 | 12 | 3 | 823 | 5 |  | AIR
75 | https://doi.org/10.1016/j.jcat.2013.08.020 | ZSM-5 | MFI | Zeolyst, CBV 8014 | H | 40 | [7 empty] | 39 | [7 empty] | 468 | 390 | 78 | 0.28 | 0.17 | 0.11 | [8 empty] | 174 | 19 | 473 | [14 empty] | 1000 | NaOH | [5 empty] | 30 | 0.7 | 338 | 30 | 500 | [10 empty] | 4 | [7 empty] | 349 | 55 | 294 | 0.96 | 0.02 | 0.94 | [9 empty] | 75 | 85 | 473 | [14 empty] | + | 1000 | NH4NO3 | 100 | 0.1 | 298 | 12 | 3 | 823 | 5 |  | AIR
76 | https://doi.org/10.1002/slct.201601292 | ZSM-5 | MFI | Zeolyst, CBV 2314 | H | 11.5 |  |  |  | 11.2 | [11 empty] | 395 | 300 | 95 | 0.21 | 0.12 | 0.09 | [17 empty] | 423 | 230 |  | 340 |  | 160 | 1173 |  | 1000 | Na2CO3 | NaOH | 0.012 |  |  |  | 30 | 0.81 | 353 | 240 |  |  | 3 |  |  |  |  | 8.6 | [11 empty] | 396 | 275 | 121 | 0.25 | 0.12 | 0.13 | [18 empty] | 423 | 360 |  | 320 |  | 190 | 1173 |  | + |  | NH4NO3 |  | 1 | 353 | 2 | 1 | 823 | 6
76 | https://doi.org/10.1002/slct.201601292 | ZSM-5 | MFI | Zeolyst, CBV 2314 | H | 11.5 |  |  |  | 11.2 | [11 empty] | 395 | 300 | 95 | 0.21 | 0.12 | 0.09 | [17 empty] | 423 | 230 |  | 340 |  | 160 | 1173 |  | 1000 | Na2CO3 | NaOH | 0.059 |  |  |  | 30 | 0.85 | 353 | 240 |  |  | 3 |  |  |  |  | 8.2 | [11 empty] | 425 | 293 | 132 | 0.28 | 0.12 | 0.16 | [18 empty] | 423 | 370 |  | 320 |  | 190 | 1173 |  | + |  | NH4NO3 |  | 1 | 353 | 2 | 1 | 823 | 6
76 | https://doi.org/10.1002/slct.201601292 | ZSM-5 | MFI | Zeolyst, CBV 2314 | H | 11.5 |  |  |  | 11.2 | [11 empty] | 395 | 300 | 95 | 0.21 | 0.12 | 0.09 | [17 empty] | 423 | 230 |  | 340 |  | 160 | 1173 |  | 1000 | Na2CO3 | NaOH | 0.111 |  |  |  | 30 | 0.9 | 353 | 240 |  |  | 3 |  |  |  |  | 7.8 | [11 empty] | 444 | 291 | 153 | 0.33 | 0.12 | 0.21 | [18 empty] | 423 | 390 |  | 280 |  | 180 | 1173 |  | + |  | NH4NO3 |  | 1 | 353 | 2 | 1 | 823 | 6
76 | https://doi.org/10.1002/slct.201601292 | ZSM-5 | MFI | Zeolyst, CBV 2314 | H | 11.5 |  |  |  | 11.2 | [11 empty] | 395 | 300 | 95 | 0.21 | 0.12 | 0.09 | [17 empty] | 423 | 230 |  | 340 |  | 160 | 1173 |  | 1000 | Na2CO3 | NaOH | 0.2 |  |  |  | 30 | 1 | 353 | 240 |  |  | 3 |  |  |  |  | 6.8 | [11 empty] | 409 | 177 | 232 | 0.52 | 0.09 | 0.43 | [18 empty] | 423 | 230 |  | 330 |  | 150 | 1173 |  | + |  | NH4NO3 |  | 1 | 353 | 2 | 1 | 823 | 6
77 | https://doi.org/10.1007/s10450-006-0561-1 | ZSM-5 | MFI | Tosoh, HSZ-820NAA | Na |  | 24 | [14 empty] | 336 |  |  | 0.21 | 0.16 | 0.05 |  |  |  | 84 | [22 empty] | NaOH | [6 empty] | 0.05 | 325 | 240 | [19 empty] | 329 |  |  | 0.28 | 0.16 | 0.12 |  |  |  |  | 85.5 | [21 empty] | -
77 | https://doi.org/10.1007/s10450-006-0561-1 | ZSM-5 | MFI | Tosoh, HSZ-820NAA | Na |  | 24 | [14 empty] | 336 |  |  | 0.21 | 0.16 | 0.05 |  |  |  | 84 | [22 empty] | NaOH | [6 empty] | 0.05 | 325 | 120 | [19 empty] | 342 |  |  | 0.28 | 0.16 | 0.12 |  |  |  |  | 85.8 | [21 empty] | -
77 | https://doi.org/10.1007/s10450-006-0561-1 | ZSM-5 | MFI | Tosoh, HSZ-820NAA | Na |  | 24 | [14 empty] | 336 |  |  | 0.21 | 0.16 | 0.05 |  |  |  | 84 | [22 empty] | NaOH | [6 empty] | 0.05 | 325 | 90 | [19 empty] | 328 |  |  | 0.3 | 0.16 | 0.14 |  |  |  |  | 84 | [21 empty] | -
77 | https://doi.org/10.1007/s10450-006-0561-1 | ZSM-5 | MFI | Tosoh, HSZ-820NAA | Na |  | 24 | [14 empty] | 336 |  |  | 0.21 | 0.16 | 0.05 |  |  |  | 84 | [22 empty] | NaOH | [6 empty] | 0.05 | 325 | 30 | [19 empty] | 336 |  |  | 0.22 | 0.16 | 0.06 |  |  |  |  | 85.3 | [21 empty] | -
77 | https://doi.org/10.1007/s10450-006-0561-1 | ZSM-5 | MFI | Tosoh, HSZ-820NAA | Na |  | 24 | [14 empty] | 336 |  |  | 0.21 | 0.16 | 0.05 |  |  |  | 84 | [22 empty] | NaOH | [6 empty] | 0.05 | 325 | 15 | [19 empty] | 339 |  |  | 0.26 | 0.16 | 0.1 |  |  |  |  | 83.2 | [21 empty] | -
78 | https://doi.org/10.3906/kim-1804-26 | ZSM-5 | MFI | home-made | H | 200 |  |  |  | 190 | [11 empty] | 373.35 | 271.8 | 101.55 | 0.184 | 0.121 | 0.063 | 19.7 |  |  | 100 | 38.9 | [13 empty] | 101 |  |  |  | 82 |  |  | 3000 | NaOH | TPAOH | 0.4 |  |  |  | 90 | 0.2 | 338 | 30 | [7 empty] | 169 | [11 empty] | 462.85 | 202.62 | 260.23 | 0.349 | 0.105 | 0.244 | 30.2 |  |  |  | 95 | 36.2 | [13 empty] | 109 |  |  |  | 95 |  |  | + |  | NH4NO3 |  | 1 | 363 | 12 | 4 | 823 | 12 | 3 | AIR
79 | https://doi.org/10.1016/j.cattod.2015.04.014 | ZSM-5 | MFI | Nankai University, NKF-5-3 | H | 35 | [5 empty] | 36 | [9 empty] | 418 | 294 | 124 | 0.256 | 0.132 | 0.124 |  |  | 44 | 100 | [13 empty] | 373 | 470 |  |  |  | 390 | 873 |  |  | NaOH | [6 empty] | 0.2 | 298 | 30 | [9 empty] | 36 | [9 empty] | 434 | 291 | 143 | 0.279 | 0.13 | 0.149 |  |  | 48 |  | 102 | [13 empty] | 373 | 480 |  |  |  | 390 | 873 |  | + |  | NH4NO3 |  | 1 | 333 | 6 | 3 | 823 | 4 | 3 | AIR
79 | https://doi.org/10.1016/j.cattod.2015.04.014 | ZSM-5 | MFI | Nankai University, NKF-5-3 | H | 35 | [5 empty] | 36 | [9 empty] | 418 | 294 | 124 | 0.256 | 0.132 | 0.124 |  |  | 44 | 100 | [13 empty] | 373 | 470 |  |  |  | 390 | 873 |  |  | NaOH | [6 empty] | 0.2 | 318 | 30 | [9 empty] | 35 | [9 empty] | 459 | 282 | 177 | 0.316 | 0.129 | 0.187 |  |  | 48 |  | 104 | [13 empty] | 373 | 570 |  |  |  | 380 | 873 |  | + |  | NH4NO3 |  | 1 | 333 | 6 | 3 | 823 | 4 | 3 | AIR
79 | https://doi.org/10.1016/j.cattod.2015.04.014 | ZSM-5 | MFI | Nankai University, NKF-5-3 | H | 35 | [5 empty] | 36 | [9 empty] | 418 | 294 | 124 | 0.256 | 0.132 | 0.124 |  |  | 44 | 100 | [13 empty] | 373 | 470 |  |  |  | 390 | 873 |  |  | NaOH | [6 empty] | 0.2 | 338 | 30 | [9 empty] | 26 | [9 empty] | 505 | 256 | 249 | 0.46 | 0.115 | 0.345 |  |  | 63 |  | 94 | [13 empty] | 373 | 630 |  |  |  | 510 | 873 |  | + |  | NH4NO3 |  | 1 | 333 | 6 | 3 | 823 | 4 | 3 | AIR
80 | https://doi.org/10.1016/j.materresbull.2022.111926 | ZSM-5 | MFI | Alfa Aesar | NH4 | [12 empty] | 33.65 |  |  |  | 400 | 366 | 34 | 0.224 | 0.167 | 0.057 | 22.4 | 4.6 | 35.8 | [22 empty] | 1000 | NaOH | [5 empty] | 30 | 0.25 | 348 | 70 | [15 empty] | 15.62 |  |  |  | 375 | 296 | 79 | 0.468 | 0.136 | 0.332 | 49.9 | 4.5 | 105 | [23 empty] | -
81 | https://doi.org/10.1002/cssc.201200703 | ZSM-5 | MFI | Zeolyst, CBV 8014 | H | 40 |  |  |  | 41 | [11 empty] | 473 | 394 | 79 |  | 0.17 | [26 empty] | 1000 | NaOH | [5 empty] | 30 | 0.1 | 338 | 30 | [7 empty] | 36 | [11 empty] | 484 | 343 | 141 |  | 0.15 | [27 empty] | + | 1000 | NH4NO3 | 100 | 0.1 | 298 | 12 | 3 | 823 | 5 |  | AIR
81 | https://doi.org/10.1002/cssc.201200703 | ZSM-5 | MFI | Zeolyst, CBV 8014 | H | 40 |  |  |  | 41 | [11 empty] | 473 | 394 | 79 |  | 0.17 | [26 empty] | 1000 | NaOH | [5 empty] | 30 | 0.2 | 338 | 30 | [7 empty] | 34 | [11 empty] | 570 | 290 | 280 |  | 0.12 | [27 empty] | + | 1000 | NH4NO3 | 100 | 0.1 | 298 | 12 | 3 | 823 | 5 |  | AIR
81 | https://doi.org/10.1002/cssc.201200703 | ZSM-5 | MFI | Zeolyst, CBV 8014 | H | 40 |  |  |  | 41 | [11 empty] | 473 | 394 | 79 |  | 0.17 | [26 empty] | 1000 | NaOH | [5 empty] | 30 | 0.3 | 338 | 30 | [7 empty] | 24 | [11 empty] | 598 | 228 | 370 |  | 0.09 | [27 empty] | + | 1000 | NH4NO3 | 100 | 0.1 | 298 | 12 | 3 | 823 | 5 |  | AIR
81 | https://doi.org/10.1002/cssc.201200703 | ZSM-5 | MFI | Zeolyst, CBV 8014 | H | 40 |  |  |  | 41 | [11 empty] | 473 | 394 | 79 |  | 0.17 | [26 empty] | 1000 | NaOH | [5 empty] | 30 | 0.4 | 338 | 30 | [7 empty] | 17 | [11 empty] | 577 | 187 | 390 |  | 0.07 | [27 empty] | + | 1000 | NH4NO3 | 100 | 0.1 | 298 | 12 | 3 | 823 | 5 |  | AIR
81 | https://doi.org/10.1002/cssc.201200703 | ZSM-5 | MFI | Zeolyst, CBV 8014 | H | 40 |  |  |  | 41 | [11 empty] | 473 | 394 | 79 |  | 0.17 | [26 empty] | 1000 | NaOH | [5 empty] | 30 | 0.5 | 338 | 30 | [7 empty] | 10 | [11 empty] | 617 | 217 | 400 |  | 0.06 | [27 empty] | + | 1000 | NH4NO3 | 100 | 0.1 | 298 | 12 | 3 | 823 | 5 |  | AIR
81 | https://doi.org/10.1002/cssc.201200703 | ZSM-5 | MFI | Zeolyst, CBV 8014 | H | 40 |  |  |  | 41 | [11 empty] | 473 | 394 | 79 |  | 0.17 | [26 empty] | 1000 | NaOH | [5 empty] | 30 | 0.7 | 338 | 30 | [7 empty] | 5 | [11 empty] | 349 | 57 | 292 |  | 0.02 | [27 empty] | + | 1000 | NH4NO3 | 100 | 0.1 | 298 | 12 | 3 | 823 | 5 |  | AIR
81 | https://doi.org/10.1002/cssc.201200703 | ZSM-5 | MFI | Zeolyst, CBV 8014 | H | 40 |  |  |  | 41 | [11 empty] | 473 | 394 | 79 |  | 0.17 | [26 empty] | 1000 | LiOH | [5 empty] | 30 | 0.02 | 338 | 30 | [7 empty] | 33 | [11 empty] | 519 | 314 | 205 |  | 0.14 | [27 empty] | + | 1000 | NH4NO3 | 100 | 0.1 | 298 | 12 | 3 | 823 | 5 |  | AIR
81 | https://doi.org/10.1002/cssc.201200703 | ZSM-5 | MFI | Zeolyst, CBV 8014 | H | 40 |  |  |  | 41 | [11 empty] | 473 | 394 | 79 |  | 0.17 | [26 empty] | 1000 | KOH | [5 empty] | 30 | 0.02 | 338 | 30 | [7 empty] | 29 | [11 empty] | 570 | 269 | 301 |  | 0.12 | [27 empty] | + | 1000 | NH4NO3 | 100 | 0.1 | 298 | 12 | 3 | 823 | 5 |  | AIR
81 | https://doi.org/10.1002/cssc.201200703 | ZSM-5 | MFI | Zeolyst, CBV 8014 | H | 40 |  |  |  | 41 | [11 empty] | 473 | 394 | 79 |  | 0.17 | [26 empty] | 1000 | CsOH | [5 empty] | 30 | 0.02 | 338 | 30 | [7 empty] | 28 | [11 empty] | 565 | 205 | 360 |  | 0.1 | [27 empty] | + | 1000 | NH4NO3 | 100 | 0.1 | 298 | 12 | 3 | 823 | 5 |  | AIR
81 | https://doi.org/10.1002/cssc.201200703 | ZSM-5 | MFI | Zeolyst, CBV 3024E | H | 15 |  |  |  | 15 | [11 empty] | 537 | 462 | 75 |  | 0.18 | [26 empty] | 1000 | NaOH | [5 empty] | 30 | 0.6 | 338 | 30 | [7 empty] | 11 | [11 empty] | 520 | 395 | 125 |  | 0.17 | [27 empty] | + | 1000 | NH4NO3 | 100 | 0.1 | 298 | 12 | 3 | 823 | 5 |  | AIR
81 | https://doi.org/10.1002/cssc.201200703 | ZSM-5 | MFI | Tosoh, HSZ-890H0A | H | 1000 |  |  |  | 961 | [11 empty] | 395 | 342 | 53 |  | 0.17 | [26 empty] | 1000 | NaOH |  |  |  | TPABr | 0.006 | 30 | 0.2 | 338 | 30 | [19 empty] | 531 | 318 | 213 |  | 0.13 | [27 empty] | + | 1000 | NH4NO3 | 100 | 0.1 | 298 | 12 | 3 | 823 | 5 |  | AIR
81 | https://doi.org/10.1002/cssc.201200703 | ZSM-5 | MFI | Tosoh, HSZ-890H0A | H | 1000 |  |  |  | 961 | [11 empty] | 395 | 342 | 53 |  | 0.17 | [26 empty] | 1000 | NaOH |  |  |  | Al(NO3)3 | 0.006 | 30 | 0.2 | 338 | 30 | [7 empty] | 70 | [11 empty] | 515 | 378 | 137 |  | 0.16 | [27 empty] | + | 1000 | NH4NO3 | 100 | 0.1 | 298 | 12 | 3 | 823 | 5 |  | AIR
82 | https://doi.org/10.1016/j.apt.2017.04.024 | ZSM-5 | MFI | home-made | Na | [16 empty] | 207.69 | 179.49 | 28.2 | 0.107 | 0.084 | 0.023 |  |  |  | 100 | 54.8 | [13 empty] | 741 |  |  |  | 613 |  |  |  | NaOH | [6 empty] | 0.05 |  | 10 | 100W, 20kHz | [18 empty] | 245.09 | 181.75 | 63.34 | 0.145 | 0.082 | 0.063 |  |  |  | 68 | 64.4 | 36 | [13 empty] | 713 |  |  |  | 642 |  |  | + |  | NH4NO3 |  | 1 | 353 | 3 | 4 | 823 | 4 |  | AIR
82 | https://doi.org/10.1016/j.apt.2017.04.024 | ZSM-5 | MFI | home-made | Na | [16 empty] | 207.69 | 179.49 | 28.2 | 0.107 | 0.084 | 0.023 |  |  |  | 100 | 54.8 | [13 empty] | 741 |  |  |  | 613 |  |  |  | NaOH | [6 empty] | 0.05 |  | 20 | 100W, 20kHz | [18 empty] | 265.45 | 175.34 | 90.11 | 0.178 | 0.079 | 0.099 |  |  |  | 64 | 60.3 | 32 | [13 empty] | 702 |  |  |  | 663 |  |  | + |  | NH4NO3 |  | 1 | 353 | 3 | 4 | 823 | 4 |  | AIR
82 | https://doi.org/10.1016/j.apt.2017.04.024 | ZSM-5 | MFI | home-made | Na | [16 empty] | 207.69 | 179.49 | 28.2 | 0.107 | 0.084 | 0.023 |  |  |  | 100 | 54.8 | [13 empty] | 741 |  |  |  | 613 |  |  |  | NaOH | [6 empty] | 0.05 |  | 30 | 100W, 20kHz | [18 empty] | 228.15 | 142.64 | 85.51 | 0.117 | 0.063 | 0.054 |  |  |  | 56 | 58.4 | 31 | [13 empty] | 648 |  |  |  | 542 |  |  | + |  | NH4NO3 |  | 1 | 353 | 3 | 4 | 823 | 4 |  | AIR
82 | https://doi.org/10.1016/j.apt.2017.04.024 | ZSM-5 | MFI | home-made | Na | [16 empty] | 207.69 | 179.49 | 28.2 | 0.107 | 0.084 | 0.023 |  |  |  | 100 | 54.8 | [13 empty] | 741 |  |  |  | 613 |  |  |  | NaOH | [6 empty] | 0.05 |  | 60 | [19 empty] | 256.81 | 185.27 | 71.54 | 0.14 | 0.083 | 0.057 |  |  |  | 88 | 73.6 | 37 | [13 empty] | 728 |  |  |  | 682 |  |  | + |  | NH4NO3 |  | 1 | 353 | 3 | 4 | 823 | 4 |  | AIR
83 | https://doi.org/10.1016/j.micromeso.2011.12.041 | ZSM-5 | MFI | commercial | H | 50 | [15 empty] | 296 | 264 | 32 | 0.224 | 0.118 | 0.106 | 30 | [24 empty] | 3000 | NaOH | [5 empty] | 90 | 0.2 | 343 | 70 | [19 empty] | 440 | 207 | 233 | 0.556 | 0.092 | 0.464 | 51 | [25 empty] | -
84 | https://doi.org/10.1021/acs.iecr.8b03539 | ZSM-5 | MFI | home-made | H | [39 empty] | 393 | 155 |  |  |  | 133 | 923 |  | 10000 | NaOH | [5 empty] | 300 | 0.2 | 353 | 30 | [19 empty] | 386 | 307 | 79 | 0.44 | 0.13 | 0.31 |  |  |  | 47 | [14 empty] | 393 | 158 |  |  |  | 138 | 923 |  | -
84 | https://doi.org/10.1021/acs.iecr.8b03539 | ZSM-5 | MFI | home-made | H | [39 empty] | 393 | 155 |  |  |  | 133 | 923 |  | 10000 | NaOH |  |  |  | Al(NO3)3 | 0.006 | 300 | 0.2 | 353 | 30 | [19 empty] | 410 | 285 | 125 | 0.47 | 0.12 | 0.35 |  |  |  | 60 | [14 empty] | 393 | 134 |  | 58 |  | 89 | 923 |  | -
85 | https://doi.org/10.1016/j.cjche.2017.03.033 | ZSM-5 | MFI | Nankai University | H | 42 |  |  |  | 42.5 | [11 empty] | 317.7 | 229.4 | 88.3 | 0.19 | 0.11 | 0.08 | [8 empty] | 42.2 | 3.2 | 473 | 41.2 | 1.6 | 673 | [12 empty] | NaOH | [6 empty] | 0.5 | 353 | 120 | [7 empty] | 29.1 | [11 empty] | 354.6 | 204.5 | 150.1 | 0.33 | 0.09 | 0.24 | [9 empty] | 17.9 | 8 | 473 | 14.8 | 6.4 | 673 | [11 empty] | + |  | NH4Cl |  | 0.5 |  |  | 3 | 823 | 7 |  | AIR
86 | https://doi.org/10.1007/s11705-015-1542-2 | ZSM-5 | MFI | home-made | H |  |  |  |  | 23.7 | [11 empty] | 255 | 213 | 42 | 0.15 | 0.12 | 0.03 | [5 empty] | 554 | 88 | 423 | [9 empty] | 423 | 471 |  |  |  | 579 | 973 |  |  | NaOH | [6 empty] | 0.2 | 338 | 45 | [7 empty] | 21.3 | [11 empty] | 274 | 205 | 69 | 0.18 | 0.12 | 0.06 |  |  |  |  | 94.4 | [13 empty] | 423 | 460 |  |  |  | 572 | 973 |  | + |  | NH4NO3 | [5 empty] | 823 | 6
86 | https://doi.org/10.1007/s11705-015-1542-2 | ZSM-5 | MFI | home-made | H |  |  |  |  | 23.7 | [11 empty] | 255 | 213 | 42 | 0.15 | 0.12 | 0.03 | [5 empty] | 554 | 88 | 423 | [9 empty] | 423 | 471 |  |  |  | 579 | 973 |  |  | NaOH | [6 empty] | 0.3 | 338 | 45 | [7 empty] | 18.5 | [11 empty] | 286 | 183 | 103 | 0.23 | 0.12 | 0.11 |  |  |  |  | 72.4 |  | 550 | 93 | 423 | [9 empty] | 423 | 443 |  |  |  | 536 | 973 |  | + |  | NH4NO3 | [5 empty] | 823 | 6
86 | https://doi.org/10.1007/s11705-015-1542-2 | ZSM-5 | MFI | home-made | H |  |  |  |  | 23.7 | [11 empty] | 255 | 213 | 42 | 0.15 | 0.12 | 0.03 | [5 empty] | 554 | 88 | 423 | [9 empty] | 423 | 471 |  |  |  | 579 | 973 |  |  | NaOH | [6 empty] | 0.4 | 338 | 45 | [7 empty] | 16.8 | [11 empty] | 324 | 178 | 146 | 0.26 | 0.12 | 0.14 |  |  |  |  | 83.7 |  | 398 | 131 | 423 | [9 empty] | 423 | 423 |  |  |  | 483 | 973 |  | + |  | NH4NO3 | [5 empty] | 823 | 6
86 | https://doi.org/10.1007/s11705-015-1542-2 | ZSM-5 | MFI | home-made | H |  |  |  |  | 23.7 | [11 empty] | 255 | 213 | 42 | 0.15 | 0.12 | 0.03 | [5 empty] | 554 | 88 | 423 | [9 empty] | 423 | 471 |  |  |  | 579 | 973 |  |  | NaOH | [6 empty] | 0.5 | 338 | 45 | [7 empty] | 17.3 | [11 empty] | 307 | 177 | 130 | 0.28 | 0.09 | 0.19 |  |  |  |  | 56.3 |  | 184 | 50 | 423 | [9 empty] | 423 | 363 |  |  |  | 359 | 973 |  | + |  | NH4NO3 | [5 empty] | 823 | 6
87 | https://doi.org/10.1039/JM9950500533 | ZSM-5 | MFI | Chemie Uetikon | Na | [8 empty] | 19.5 | [7 empty] | 359 | 255 | 104 | 0.348 | 0.118 | 0.23 | 77 |  |  | 100 | [21 empty] | 1000 | Na2CO3 | NaOH | 0.006 |  |  |  | 30 | 0.805 | 353 | 240 |  | 3 | [9 empty] | 12.7 | [7 empty] | 370 | 194 | 176 | 0.599 | 0.091 | 0.508 | 93 |  |  | 68 | 84 | [21 empty] | -
87 | https://doi.org/10.1039/JM9950500533 | ZSM-5 | MFI | Chemie Uetikon | Na | [8 empty] | 19.5 | [7 empty] | 359 | 255 | 104 | 0.348 | 0.118 | 0.23 | 77 |  |  | 100 | [21 empty] | 1000 | Na2CO3 | NaOH | 0.012 |  |  |  | 30 | 0.81 | 353 | 240 |  | 3 | [9 empty] | 12.2 | [7 empty] | 397 | 250 | 147 | 0.549 | 0.116 | 0.433 | 94 |  |  | 68 | 84 | [21 empty] | -
87 | https://doi.org/10.1039/JM9950500533 | ZSM-5 | MFI | Chemie Uetikon | Na | [8 empty] | 19.5 | [7 empty] | 359 | 255 | 104 | 0.348 | 0.118 | 0.23 | 77 |  |  | 100 | [21 empty] | 1000 | Na2CO3 | NaOH | 0.024 |  |  |  | 30 | 0.82 | 353 | 240 |  | 3 | [9 empty] | 11.6 | [7 empty] | 396 | 241 | 155 | 0.625 | 0.111 | 0.514 | 95 |  |  | 66 | 89 | [21 empty] | -
88 | https://doi.org/10.1016/j.jcat.2008.09.002 | ZSM-5 | MFI | ALSI PENTA, SM-55 | NH4 |  | 55 |  |  | 19 | [11 empty] | 358 |  |  | 0.19 | 0.14 | 0.05 | [25 empty] | 3000 | NaOH | [5 empty] | 100 | 0.2 | 353 | 120 | [7 empty] | 12 | [11 empty] | 439 |  |  | 0.47 | 0.12 | 0.35 | [26 empty] | + | 15000 | NH4NO3 | 300 | 1 | 343 | 24 | 2 | 823 | 3 |  | AIR
89 | https://doi.org/10.1007/s10904-024-03207-z | ZSM-5 | MFI | home-made | H | [10 empty] | 97.02 | [5 empty] | 312.66 | 281.48 | 31.18 | 0.13 | 0.11 | 0.02 |  |  |  | 100 | [13 empty] | 298 | 430 |  |  |  | 310 | 873 |  | 1000 | MDEA | [5 empty] | 75 | 0.1 | 353 | 60 | [13 empty] | 81.64 | [5 empty] | 410.71 | 301.13 | 109.58 | 0.17 | 0.1 | 0.07 |  |  |  |  | 74.92 | [13 empty] | 298 | 470 |  |  |  | 380 | 873 |  | -
89 | https://doi.org/10.1007/s10904-024-03207-z | ZSM-5 | MFI | home-made | H | [10 empty] | 97.02 | [5 empty] | 312.66 | 281.48 | 31.18 | 0.13 | 0.11 | 0.02 |  |  |  | 100 | [13 empty] | 298 | 430 |  |  |  | 310 | 873 |  | 1000 | MDEA | [5 empty] | 75 | 0.1 | 353 | 120 | [13 empty] | 68.44 | [5 empty] | 461.39 | 340.77 | 120.62 | 0.25 | 0.08 | 0.17 |  |  |  |  | 46.77 | [13 empty] | 298 | 550 |  |  |  | 410 | 873 |  | -
90 | https://doi.org/10.1002/slct.202103033 | ZSM-5 | MFI | Zeolyst, CBV 3024E | H |  | 30 |  |  |  | 37.75 | [10 empty] | 347.2 | 215.4 | 131.8 | 0.162 | 0.115 | 0.047 | 50.2 |  |  | 100 | 22.71 | [12 empty] | 423 | 1710 |  |  |  | 390 | 873 |  | 5000 | NaOH | [5 empty] | 50 | 0.2 | 353 | 60 | [8 empty] | 34.62 | [10 empty] | 340.2 | 206.7 | 133.5 | 0.174 | 50.864 | 0.064 | 50.8 |  |  |  | 52.4 | 19.75 | [12 empty] | 423 | 1500 |  |  |  | 320 | 873 |  | + | 1000 | NH4NO3 | 10 | 1 | 353 | 5 | 4 | 823 | 5 | 5
90 | https://doi.org/10.1002/slct.202103033 | ZSM-5 | MFI | Zeolyst, CBV 3024E | H |  | 30 |  |  |  | 37.75 | [10 empty] | 347.2 | 215.4 | 131.8 | 0.162 | 0.115 | 0.047 | 50.2 |  |  | 100 | 22.71 | [12 empty] | 423 | 1710 |  |  |  | 390 | 873 |  | 5000 | NaOH | [5 empty] | 50 | 0.4 | 353 | 60 | [8 empty] | 23.44 | [10 empty] | 338.4 | 174.8 | 163.6 | 0.411 | 78.519 | 0.319 | 78.2 |  |  |  | 40.6 | 20.06 | [12 empty] | 423 | 1860 |  |  |  | 430 | 873 |  | + | 1000 | NH4NO3 | 10 | 1 | 353 | 5 | 4 | 823 | 5 | 5
90 | https://doi.org/10.1002/slct.202103033 | ZSM-5 | MFI | Zeolyst, CBV 3024E | H |  | 30 |  |  |  | 37.75 | [10 empty] | 347.2 | 215.4 | 131.8 | 0.162 | 0.115 | 0.047 | 50.2 |  |  | 100 | 22.71 | [12 empty] | 423 | 1710 |  |  |  | 390 | 873 |  | 5000 | NaOH | [5 empty] | 50 | 0.6 | 353 | 60 | [8 empty] | 26.56 | [10 empty] | 398 | 207.5 | 190.5 | 0.437 | 79.328 | 0.328 | 79 |  |  |  | 68.8 | 18.34 | [12 empty] | 423 | 1580 |  |  |  | 450 | 873 |  | + | 1000 | NH4NO3 | 10 | 1 | 353 | 5 | 4 | 823 | 5 | 5
90 | https://doi.org/10.1002/slct.202103033 | ZSM-5 | MFI | Zeolyst, CBV 3024E | H |  | 30 |  |  |  | 37.75 | [10 empty] | 347.2 | 215.4 | 131.8 | 0.162 | 0.115 | 0.047 | 50.2 |  |  | 100 | 22.71 | [12 empty] | 423 | 1710 |  |  |  | 390 | 873 |  | 5000 | NaOH | [5 empty] | 50 | 1 | 353 | 60 | [8 empty] | 16.23 | [10 empty] | 365.2 | 159.1 | 206.1 | 0.554 | 81.37 | 0.47 | 80.9 |  |  |  | 35.7 | 17.11 | [12 empty] | 423 | 2050 |  |  |  | 460 | 873 |  | + | 1000 | NH4NO3 | 10 | 1 | 353 | 5 | 4 | 823 | 5 | 5
91 | https://doi.org/10.1016/j.ijhydene.2020.05.235 | ZSM-5 | MFI | Nankai University | Na | 25 | [9 empty] | 26 | [5 empty] | 275.34 | 186.12 | 89.22 | 0.233 | 33.938 | 0.138 | 33.8 | [16 empty] | 373 | 299 |  |  |  | 370 | 773 |  | 1000 | Na2CO3 | [5 empty] | 10 | 0.2 | 343 | 120 | [13 empty] | 24 | [5 empty] | 285.38 | 180.76 | 104.62 | 0.244 | 0.092 | 0.152 | 34.1 | [17 empty] | 373 | 352 |  |  |  | 285 | 773 |  | + |  | NH4NO3 |  |  | 353 |  | 2 | 823 | 10
91 | https://doi.org/10.1016/j.ijhydene.2020.05.235 | ZSM-5 | MFI | Nankai University | Na | 25 | [9 empty] | 26 | [5 empty] | 275.34 | 186.12 | 89.22 | 0.233 | 33.938 | 0.138 | 33.8 | [16 empty] | 373 | 299 |  |  |  | 370 | 773 |  | 1000 | Na2CO3 | [5 empty] | 10 | 0.4 | 343 | 120 | [13 empty] | 21 | [5 empty] | 271.91 | 180.01 | 91.9 | 0.232 | 0.091 | 0.141 | 34.1 | [17 empty] | 373 | 346 |  |  |  | 309 | 773 |  | + |  | NH4NO3 |  |  | 353 |  | 2 | 823 | 10
91 | https://doi.org/10.1016/j.ijhydene.2020.05.235 | ZSM-5 | MFI | Nankai University | Na | 25 | [9 empty] | 26 | [5 empty] | 275.34 | 186.12 | 89.22 | 0.233 | 33.938 | 0.138 | 33.8 | [16 empty] | 373 | 299 |  |  |  | 370 | 773 |  | 1000 | Na2CO3 | [5 empty] | 10 | 0.6 | 343 | 120 | [13 empty] | 19 | [5 empty] | 278.83 | 175.43 | 103.4 | 0.24 | 0.089 | 0.151 | 34.4 | [17 empty] | 373 | 377 |  |  |  | 315 | 773 |  | + |  | NH4NO3 |  |  | 353 |  | 2 | 823 | 10
91 | https://doi.org/10.1016/j.ijhydene.2020.05.235 | ZSM-5 | MFI | Nankai University | Na | 25 | [9 empty] | 26 | [5 empty] | 275.34 | 186.12 | 89.22 | 0.233 | 33.938 | 0.138 | 33.8 | [16 empty] | 373 | 299 |  |  |  | 370 | 773 |  | 1000 | NaOH | [5 empty] | 10 | 0.4 | 343 | 120 | [13 empty] | 16 | [5 empty] | 287.49 | 187.18 | 100.31 | 0.253 | 0.096 | 0.157 | 35.1 | [17 empty] | 373 | 361 |  |  |  | 307 | 773 |  | + |  | NH4NO3 |  |  | 353 |  | 2 | 823 | 10
92 | https://doi.org/10.1002/cssc.201802190 | ZSM-5 | MFI | Zeolyst, CBV 5524G | NH4 | 32 |  |  |  | 30 | [11 empty] | 459 | 415 | 44 | 0.23 | 0.17 | 0.06 | [5 empty] | 386 | 75 | 443 | [18 empty] | NaOH | TBAOH | 0.7 |  |  |  |  | 0.2 | 353 | 300 | [7 empty] | 23 | [11 empty] | 422 | 208 | 214 | 0.48 | 0.11 | 0.37 | [6 empty] | 476 | 177 | 443 | [17 empty] | + |  | NH4NO3 |  | 0.5 | 333 | 1 | 4 | 773 | 2
93 | https://doi.org/10.1016/j.apcata.2024.119782 | ZSM-5 | MFI | Zeolyst, CBV 3024E | H | 15 |  |  |  | 16.9 | [11 empty] | 369.2 | 339.3 | 29.9 | 0.26 | 0.15 | 0.11 | [17 empty] | 323 | [5 empty] | 873 | 1250 | 5000 | NaNO3 | [5 empty] | 50 | 0.5 | 353 | 720 | [7 empty] | 16.9 | [11 empty] | 329.4 | 298.5 | 30.9 | 0.26 | 0.14 | 0.12 | [12 empty] | 148 | 654 | 673 |  |  |  | 323 | [5 empty] | 873 | 1305 | -
93 | https://doi.org/10.1016/j.apcata.2024.119782 | ZSM-5 | MFI | Zeolyst, CBV 3024E | H | 15 |  |  |  | 16.9 | [11 empty] | 369.2 | 339.3 | 29.9 | 0.26 | 0.15 | 0.11 | [17 empty] | 323 | [5 empty] | 873 | 1250 | 5000 | NaHCO3 | [5 empty] | 50 | 0.5 | 353 | 720 | [7 empty] | 16.1 | [11 empty] | 336.5 | 306.5 | 30 | 0.24 | 0.13 | 0.11 | [12 empty] | 101 | 671 | 673 |  |  |  | 323 | [5 empty] | 873 | 1315 | -
93 | https://doi.org/10.1016/j.apcata.2024.119782 | ZSM-5 | MFI | Zeolyst, CBV 3024E | H | 15 |  |  |  | 16.9 | [11 empty] | 369.2 | 339.3 | 29.9 | 0.26 | 0.15 | 0.11 | [17 empty] | 323 | [5 empty] | 873 | 1250 | 5000 | Na2HPO4 | [5 empty] | 50 | 0.5 | 353 | 720 | [7 empty] | 16.7 | [11 empty] | 359.7 | 312 | 47.7 | 0.31 | 0.12 | 0.19 | [12 empty] | 94 | 683 | 673 |  |  |  | 323 | [5 empty] | 873 | 1422 | -
93 | https://doi.org/10.1016/j.apcata.2024.119782 | ZSM-5 | MFI | Zeolyst, CBV 3024E | H | 15 |  |  |  | 16.9 | [11 empty] | 369.2 | 339.3 | 29.9 | 0.26 | 0.15 | 0.11 | [17 empty] | 323 | [5 empty] | 873 | 1250 | 5000 | NaOH | [5 empty] | 50 | 0.5 | 353 | 720 | [7 empty] | 14.3 | [11 empty] | 342.2 | 202.8 | 139.4 | 0.41 | 0.05 | 0.36 | [12 empty] | 71 | 745 | 673 |  |  |  | 323 | [5 empty] | 873 | 1854 | -
93 | https://doi.org/10.1016/j.apcata.2024.119782 | ZSM-5 | MFI | Zeolyst, CBV 3024E | H | 15 |  |  |  | 16.9 | [11 empty] | 369.2 | 339.3 | 29.9 | 0.26 | 0.15 | 0.11 | [17 empty] | 323 | [5 empty] | 873 | 1250 | 5000 | KOH | [5 empty] | 50 | 0.5 | 353 | 720 | [7 empty] | 11.3 | [11 empty] | 296.9 | 176.4 | 120.5 | 0.27 | 0.07 | 0.2 | [12 empty] | 4 | 572 | 673 |  |  |  | 323 | [5 empty] | 873 | 1313 | -
93 | https://doi.org/10.1016/j.apcata.2024.119782 | ZSM-5 | MFI | Zeolyst, CBV 3024E | H | 15 |  |  |  | 16.9 | [11 empty] | 369.2 | 339.3 | 29.9 | 0.26 | 0.15 | 0.11 | [17 empty] | 323 | [5 empty] | 873 | 1250 | 5000 | RbOH | [5 empty] | 50 | 0.5 | 353 | 720 | [7 empty] | 13.9 | [11 empty] | 279.5 | 161.1 | 118.4 | 0.33 | 0.06 | 0.27 | [12 empty] | 3 | 481 | 673 |  |  |  | 323 | [5 empty] | 873 | 1031 | -
93 | https://doi.org/10.1016/j.apcata.2024.119782 | ZSM-5 | MFI | Zeolyst, CBV 3024E | H | 15 |  |  |  | 16.9 | [11 empty] | 369.2 | 339.3 | 29.9 | 0.26 | 0.15 | 0.11 | [17 empty] | 323 | [5 empty] | 873 | 1250 | 5000 | CsOH | [5 empty] | 50 | 0.5 | 353 | 720 | [7 empty] | 12.9 | [11 empty] | 200.7 | 111.1 | 89.6 | 0.37 | 0.06 | 0.31 | [12 empty] | 3 | 190 | 673 |  |  |  | 323 | [5 empty] | 873 | 410 | -
94 | https://doi.org/10.1016/S1872-2067(16)62549-4 | ZSM-5 | MFI | home-made | H | [5 empty] | 145 | [10 empty] | 378 | 343 | 35 | 0.21 | 0.14 | 0.07 |  |  |  | 100 | [13 empty] | 373 | [5 empty] | 823 | 254 | 1000 | NaOH | TEAOH | 0.2 |  |  |  |  | 0.2 | 343 | 30 | [8 empty] | 105 | [10 empty] | 464 | 305 | 159 | 0.49 | 0.12 | 0.37 |  |  |  |  | 92 | [13 empty] | 373 | [5 empty] | 823 | 277 | +
95 | https://doi.org/10.1016/j.micromeso.2020.110284 | ZSM-5 | MFI | Zeolyst, CBV 3020E | H | 15 | [9 empty] | 14.31 | [5 empty] | 335 | 285 | 50 | 0.198 | 0.13 | 0.068 | 5.6 | [24 empty] | 1000 | NaOH | [5 empty] | 30 | 0.2 | 338 | 30 | [19 empty] | 435 | 354 | 81 | 0.274 | 0.145 | 0.129 | 94 | [25 empty] | + | 1000 | NH4NO3 | 20 | 0.5 | 363 | 3 | 2 | 823 | 2 | 2 | AIR
95 | https://doi.org/10.1016/j.micromeso.2020.110284 | ZSM-5 | MFI | Zeolyst, CBV 3020E | H | 15 | [9 empty] | 14.31 | [5 empty] | 335 | 285 | 50 | 0.198 | 0.13 | 0.068 | 5.6 | [24 empty] | 1000 | NaOH | [5 empty] | 30 | 0.3 | 338 | 30 | [19 empty] | 413 | 337 | 76 | 0.283 | 0.135 | 0.148 | 106 | [25 empty] | + | 1000 | NH4NO3 | 20 | 0.5 | 363 | 3 | 2 | 823 | 2 | 2 | AIR
95 | https://doi.org/10.1016/j.micromeso.2020.110284 | ZSM-5 | MFI | Zeolyst, CBV 3020E | H | 15 | [9 empty] | 14.31 | [5 empty] | 335 | 285 | 50 | 0.198 | 0.13 | 0.068 | 5.6 | [24 empty] | 1000 | NaOH | [5 empty] | 30 | 0.4 | 338 | 30 | [19 empty] | 433 | 356 | 77 | 0.302 | 0.148 | 0.154 | 129 | [25 empty] | + | 1000 | NH4NO3 | 20 | 0.5 | 363 | 3 | 2 | 823 | 2 | 2 | AIR
96 | https://doi.org/10.1021/ie402354t | ZSM-5 | MFI | Zeolyst, CBV 2314 | H |  | 23 |  |  | 13 | [11 empty] | 417.7 |  |  | 0.143 | 0.143 | 0 | [5 empty] | 408.6 | 107.7 | 423 | [18 empty] | NaOH | [6 empty] | 0.2 | 338 | 30 | [7 empty] | 12.8 | [11 empty] | 402.2 |  |  | 0.171 | 0.121 | 0.05 | [6 empty] | 256.5 | 138 | 423 | [17 empty] | +
97 | https://doi.org/10.1002/cite.201800217 | ZSM-5 | MFI | Zeolyst, CBV 5524G | NH4 |  |  |  |  | 27 | [11 empty] | 427 | 344 | 83 | 0.225 | 0.145 | 0.08 |  |  |  | 100 | [13 empty] | 393 | 274 |  | 358 |  | 30 | 1023 |  | 10000 | NaOH | [5 empty] | 250 | 0.1 | 333 | 30 | [7 empty] | 31 | [11 empty] | 488 | 372 | 116 | 0.293 | 0.163 | 0.13 |  |  |  |  | 102 | [13 empty] | 393 | 212 |  | 221 |  | 28 | 1023 |  | + |  | NH4NO3 |  | 0.1 |  |  |  | 803 | 10 | 1.2
97 | https://doi.org/10.1002/cite.201800217 | ZSM-5 | MFI | Zeolyst, CBV 8014 | NH4 |  |  |  |  | 37 | [11 empty] | 426 | 356 | 70 | 0.19 | 0.15 | 0.04 |  |  |  | 100 | [13 empty] | 393 | 198 |  | 255 |  | 17 | 1023 |  | 10000 | NaOH | [5 empty] | 250 | 0.1 | 333 | 30 | [7 empty] | 40 | [11 empty] | 423 | 296 | 127 | 0.258 | 0.128 | 0.13 |  |  |  |  | 112 | [13 empty] | 393 | 153 |  | 214 |  | 19 | 1023 |  | + |  | NH4NO3 |  | 0.1 |  |  |  | 803 | 10 | 1.2
98 | https://doi.org/10.1016/j.micromeso.2012.03.045 | ZSM-5 | MFI | Zeolyst, CBV 5524G | NH4 | 31.6 |  |  |  | 31.6 | [7 empty] | 25 | [5 empty] | 59 | 0.173 | 0.105 | 0.068 | [25 empty] | 3000 | TBAOH | [5 empty] | 100 | 0.1 | 353 | 300 | [7 empty] | 28 | [13 empty] | 87 | 0.209 | 0.116 | 0.093 | [26 empty] | + |  | NH4NO3 |  | 0.5 | 330 | 1 | 4 | 820 | 5 | 2
98 | https://doi.org/10.1016/j.micromeso.2012.03.045 | ZSM-5 | MFI | Zeolyst, CBV 5524G | NH4 | 31.6 |  |  |  | 31.6 | [7 empty] | 25 | [5 empty] | 59 | 0.173 | 0.105 | 0.068 | [25 empty] | 3000 | NaOH | TBAOH | 0.4 |  |  |  | 100 | 0.1 | 353 | 300 | [7 empty] | 27 | [7 empty] | 22.8 | [5 empty] | 88 | 0.233 | 0.095 | 0.138 | [26 empty] | + |  | NH4NO3 |  | 0.5 | 330 | 1 | 4 | 820 | 5 | 2
98 | https://doi.org/10.1016/j.micromeso.2012.03.045 | ZSM-5 | MFI | Zeolyst, CBV 5524G | NH4 | 31.6 |  |  |  | 31.6 | [7 empty] | 25 | [5 empty] | 59 | 0.173 | 0.105 | 0.068 | [25 empty] | 3000 | NaOH | TBAOH | 0.1 |  |  |  | 100 | 0.1 | 353 | 300 | [7 empty] | 26.7 | [7 empty] | 23.3 | [5 empty] | 108 | 0.287 | 0.118 | 0.169 | [26 empty] | + |  | NH4NO3 |  | 0.5 | 330 | 1 | 4 | 820 | 5 | 2
98 | https://doi.org/10.1016/j.micromeso.2012.03.045 | ZSM-5 | MFI | Zeolyst, CBV 5524G | NH4 | 31.6 |  |  |  | 31.6 | [7 empty] | 25 | [5 empty] | 59 | 0.173 | 0.105 | 0.068 | [25 empty] | 3000 | NaOH | [5 empty] | 100 | 0.1 | 353 | 300 | [7 empty] | 24.4 | [7 empty] | 18.2 | [5 empty] | 79 | 0.274 | 0.127 | 0.147 | [26 empty] | + |  | NH4NO3 |  | 0.5 | 330 | 1 | 4 | 820 | 5 | 2
98 | https://doi.org/10.1016/j.micromeso.2012.03.045 | ZSM-5 | MFI | Zeolyst, CBV 5524G | NH4 | 31.6 |  |  |  | 31.6 | [7 empty] | 25 | [5 empty] | 59 | 0.173 | 0.105 | 0.068 | [25 empty] | 3000 | TBAOH | [5 empty] | 100 | 0.2 | 353 | 300 | [7 empty] | 30.9 | [13 empty] | 87 | 0.198 | 0.105 | 0.093 | [26 empty] | + |  | NH4NO3 |  | 0.5 | 330 | 1 | 4 | 820 | 5 | 2
98 | https://doi.org/10.1016/j.micromeso.2012.03.045 | ZSM-5 | MFI | Zeolyst, CBV 5524G | NH4 | 31.6 |  |  |  | 31.6 | [7 empty] | 25 | [5 empty] | 59 | 0.173 | 0.105 | 0.068 | [25 empty] | 3000 | NaOH | TBAOH | 0.7 |  |  |  | 100 | 0.2 | 353 | 300 | [7 empty] | 22.7 | [7 empty] | 19.6 | [5 empty] | 206 | 0.35 | 0.075 | 0.275 | [26 empty] | + |  | NH4NO3 |  | 0.5 | 330 | 1 | 4 | 820 | 5 | 2
98 | https://doi.org/10.1016/j.micromeso.2012.03.045 | ZSM-5 | MFI | Zeolyst, CBV 5524G | NH4 | 31.6 |  |  |  | 31.6 | [7 empty] | 25 | [5 empty] | 59 | 0.173 | 0.105 | 0.068 | [25 empty] | 3000 | NaOH | TBAOH | 0.4 |  |  |  | 100 | 0.2 | 353 | 300 | [7 empty] | 22.8 | [7 empty] | 18.5 | [5 empty] | 196 | 0.351 | 0.074 | 0.277 | [26 empty] | + |  | NH4NO3 |  | 0.5 | 330 | 1 | 4 | 820 | 5 | 2
98 | https://doi.org/10.1016/j.micromeso.2012.03.045 | ZSM-5 | MFI | Zeolyst, CBV 5524G | NH4 | 31.6 |  |  |  | 31.6 | [7 empty] | 25 | [5 empty] | 59 | 0.173 | 0.105 | 0.068 | [25 empty] | 3000 | NaOH | TBAOH | 0.1 |  |  |  | 100 | 0.2 | 353 | 300 | [7 empty] | 21.9 | [7 empty] | 20.2 | [5 empty] | 155 | 0.348 | 0.07 | 0.278 | [26 empty] | + |  | NH4NO3 |  | 0.5 | 330 | 1 | 4 | 820 | 5 | 2
98 | https://doi.org/10.1016/j.micromeso.2012.03.045 | ZSM-5 | MFI | Zeolyst, CBV 5524G | NH4 | 31.6 |  |  |  | 31.6 | [7 empty] | 25 | [5 empty] | 59 | 0.173 | 0.105 | 0.068 | [25 empty] | 3000 | NaOH | [5 empty] | 100 | 0.2 | 353 | 300 | [7 empty] | 18.3 | [7 empty] | 14.4 | [5 empty] | 124 | 0.344 | 0.119 | 0.225 | [26 empty] | + |  | NH4NO3 |  | 0.5 | 330 | 1 | 4 | 820 | 5 | 2
98 | https://doi.org/10.1016/j.micromeso.2012.03.045 | ZSM-5 | MFI | Zeolyst, CBV 5524G | NH4 | 31.6 |  |  |  | 31.6 | [7 empty] | 25 | [5 empty] | 59 | 0.173 | 0.105 | 0.068 | [25 empty] | 3000 | NaOH | TBAOH | 0.1 |  |  |  | 100 | 0.5 | 353 | 300 | [7 empty] | 10.5 | [7 empty] | 19.1 | [5 empty] | 85 | 0.22 | 0.049 | 0.171 | [26 empty] | + |  | NH4NO3 |  | 0.5 | 330 | 1 | 4 | 820 | 5 | 2
98 | https://doi.org/10.1016/j.micromeso.2012.03.045 | ZSM-5 | MFI | Zeolyst, CBV 5524G | NH4 | 31.6 |  |  |  | 31.6 | [7 empty] | 25 | [5 empty] | 59 | 0.173 | 0.105 | 0.068 | [25 empty] | 3000 | NaOH | [5 empty] | 100 | 0.5 | 353 | 300 | [7 empty] | 4.4 | [7 empty] | 4.4 | [5 empty] | 140 | 0.333 | 0.062 | 0.271 | [26 empty] | + |  | NH4NO3 |  | 0.5 | 330 | 1 | 4 | 820 | 5 | 2
99 | https://doi.org/10.1016/j.apcata.2014.12.019 | ZSM-5 | MFI | home-made | H |  |  |  |  | 40 | [11 empty] | 380 | 260 | 120 | 0.24 | [6 empty] | 50 | [20 empty] | 1000 | NaOH | [5 empty] | 20 | 0.5 | 353 | 1440 | [7 empty] | 14 | [11 empty] | 350 | 60 | 290 | 0.5 | [5 empty] | 34 | [22 empty] | + |  | NH4NO3 |  | 1 | 293 |  |  | 823
99 | https://doi.org/10.1016/j.apcata.2014.12.019 | ZSM-5 | MFI | home-made | H |  |  |  |  | 40 | [11 empty] | 380 | 260 | 120 | 0.24 | [6 empty] | 50 | [20 empty] | 1000 | NaOH |  |  |  | CTAB | 0.05 | 20 | 0.1 | 353 | 1440 | [7 empty] | 32 | [11 empty] | 440 | 180 | 260 | 0.5 | [5 empty] | 75 | [22 empty] | + |  | NH4NO3 |  | 1 | 293 |  |  | 823
99 | https://doi.org/10.1016/j.apcata.2014.12.019 | ZSM-5 | MFI | home-made | H |  |  |  |  | 40 | [11 empty] | 380 | 260 | 120 | 0.24 | [6 empty] | 50 | [20 empty] | 1000 | NaOH |  |  |  | CTAB | 0.05 | 20 | 0.5 | 353 | 1440 | [7 empty] | 20 | [11 empty] | 530 | 78 | 452 | 1.1 | [5 empty] | 52 | [22 empty] | + |  | NH4NO3 |  | 1 | 293 |  |  | 823
99 | https://doi.org/10.1016/j.apcata.2014.12.019 | ZSM-5 | MFI | home-made | H |  |  |  |  | 40 | [11 empty] | 380 | 260 | 120 | 0.24 | [6 empty] | 50 | [20 empty] | 1000 | NaOH |  |  |  | CTAB | 0.05 | 20 | 0.8 | 353 | 1440 | [7 empty] | 16 | [11 empty] | 295 | 52 | 243 | 0.53 | [5 empty] | 39 | [22 empty] | + |  | NH4NO3 |  | 1 | 293 |  |  | 823
99 | https://doi.org/10.1016/j.apcata.2014.12.019 | ZSM-5 | MFI | home-made | H |  |  |  |  | 40 | [11 empty] | 380 | 260 | 120 | 0.24 | [6 empty] | 50 | [20 empty] | 1000 | NaOH |  |  |  | CTAB | 0.01 | 20 | 0.5 | 353 | 1440 | [7 empty] | 15 | [11 empty] | 375 | 67 | 308 | 0.5 | [5 empty] | 30 | [22 empty] | + |  | NH4NO3 |  | 1 | 293 |  |  | 823
99 | https://doi.org/10.1016/j.apcata.2014.12.019 | ZSM-5 | MFI | home-made | H |  |  |  |  | 40 | [11 empty] | 380 | 260 | 120 | 0.24 | [6 empty] | 50 | [20 empty] | 1000 | NaOH |  |  |  | CTAB | 0.15 | 20 | 0.5 | 353 | 1440 | [7 empty] | 24 | [11 empty] | 599 | 139 | 460 | 0.8 | [5 empty] | 59 | [22 empty] | + |  | NH4NO3 |  | 1 | 293 |  |  | 823
99 | https://doi.org/10.1016/j.apcata.2014.12.019 | ZSM-5 | MFI | home-made | H |  |  |  |  | 40 | [11 empty] | 360 | 270 | 90 | 0.18 | [6 empty] | 1000 | [20 empty] | 1000 | NaOH |  |  |  | CTAB | 0.05 | 20 | 0.5 | 353 | 1440 | [7 empty] | 19 | [11 empty] | 396 | 87 | 309 | 0.56 | [5 empty] | 45 | [22 empty] | + |  | NH4NO3 |  | 1 | 293 |  |  | 823
99 | https://doi.org/10.1016/j.apcata.2014.12.019 | ZSM-5 | MFI | Zeolyst, CBV 8014 | H |  |  |  |  | 41 | [11 empty] | 330 | 270 | 60 | 0.15 | [6 empty] | 30000 | [20 empty] | 1000 | NaOH |  |  |  | CTAB | 0.05 | 20 | 0.5 | 353 | 1440 | [7 empty] | 22 | [11 empty] | 410 | 159 | 251 | 0.4 | [5 empty] | 51 | [22 empty] | + |  | NH4NO3 |  | 1 | 293 |  |  | 823
100 | https://doi.org/10.1039/B819543A | ZSM-5 | MFI | Zeolyst, CBV 8014 | H | 40 |  |  |  | 42 | [11 empty] | 449 | 391 | 58 | 0.28 | 0.17 | 0.11 | [25 empty] | 166 | NaOH | [5 empty] | 5 | 0.2 | 338 | 30 | [7 empty] | 26 | [11 empty] | 461 | 253 | 208 | 0.5 | 0.1 | 0.4 | [26 empty] | -
100 | https://doi.org/10.1039/B819543A | ZSM-5 | MFI | Zeolyst, CBV 8014 | H | 40 |  |  |  | 42 | [11 empty] | 449 | 391 | 58 | 0.28 | 0.17 | 0.11 | [25 empty] | 166 | NaOH | [5 empty] | 5 | 0.2 | 338 | 3 |  | 150W | [5 empty] | 28 | [11 empty] | 463 | 307 | 156 | 0.52 | 0.13 | 0.39 | [26 empty] | -
100 | https://doi.org/10.1039/B819543A | ZSM-5 | MFI | Zeolyst, CBV 8014 | H | 40 |  |  |  | 42 | [11 empty] | 449 | 391 | 58 | 0.28 | 0.17 | 0.11 | [25 empty] | 166 | NaOH | [5 empty] | 5 | 0.2 | 338 | 5 |  | 150W | [5 empty] | 26 | [11 empty] | 471 | 259 | 212 | 0.53 | 0.1 | 0.43 | [26 empty] | -
100 | https://doi.org/10.1039/B819543A | ZSM-5 | MFI | Zeolyst, CBV 8014 | H | 40 |  |  |  | 42 | [11 empty] | 449 | 391 | 58 | 0.28 | 0.17 | 0.11 | [25 empty] | 166 | NaOH | [5 empty] | 5 | 0.2 | 338 | 15 |  | 150W | [5 empty] | 26 | [11 empty] | 452 | 228 | 224 | 0.63 | 0.1 | 0.53 | [26 empty] | -
100 | https://doi.org/10.1039/B819543A | ZSM-5 | MFI | Zeolyst, CBV 8014 | H | 40 |  |  |  | 42 | [11 empty] | 449 | 391 | 58 | 0.28 | 0.17 | 0.11 | [25 empty] | 166 | NaOH | [5 empty] | 5 | 0.2 | 338 | 30 |  | 150W | [5 empty] | 26 | [11 empty] | 427 | 286 | 141 | 0.55 | 0.12 | 0.43 | [26 empty] | -
100 | https://doi.org/10.1039/B819543A | ZSM-5 | MFI | Zeolyst, CBV 8020 | H | 37 |  |  |  | 37 | [11 empty] | 430 | 390 | 40 | 0.26 | 0.17 | 0.09 | [25 empty] | 166 | NaOH | [5 empty] | 5 | 0.2 | 338 | 30 | [7 empty] | 24 | [11 empty] | 450 | 225 | 225 | 0.53 | 0.13 | 0.4 | [26 empty] | -
100 | https://doi.org/10.1039/B819543A | ZSM-5 | MFI | Zeolyst, CBV 8020 | H | 37 |  |  |  | 37 | [11 empty] | 430 | 390 | 40 | 0.26 | 0.17 | 0.09 | [25 empty] | 166 | NaOH | [5 empty] | 5 | 0.2 | 338 | 3 |  | 150W | [5 empty] | 24 | [11 empty] | 492 | 262 | 230 | 0.5 | 0.11 | 0.39 | [26 empty] | -
100 | https://doi.org/10.1039/B819543A | ZSM-5 | MFI | Zeolyst, CBV 8020 | H | 37 |  |  |  | 37 | [11 empty] | 430 | 390 | 40 | 0.26 | 0.17 | 0.09 | [25 empty] | 166 | NaOH | [5 empty] | 5 | 0.2 | 338 | 5 |  | 150W | [5 empty] | 24 | [11 empty] | 500 | 296 | 204 | 0.49 | 0.12 | 0.37 | [26 empty] | -
100 | https://doi.org/10.1039/B819543A | ZSM-5 | MFI | Zeolyst, CBV 8020 | H | 37 |  |  |  | 37 | [11 empty] | 430 | 390 | 40 | 0.26 | 0.17 | 0.09 | [25 empty] | 166 | NaOH | [5 empty] | 5 | 0.2 | 338 | 15 |  | 150W | [5 empty] | 23 | [11 empty] | 502 | 306 | 196 | 0.56 | 0.13 | 0.43 | [26 empty] | -
100 | https://doi.org/10.1039/B819543A | ZSM-5 | MFI | Zeolyst, CBV 8020 | H | 37 |  |  |  | 37 | [11 empty] | 430 | 390 | 40 | 0.26 | 0.17 | 0.09 | [25 empty] | 166 | NaOH | [5 empty] | 5 | 0.2 | 338 | 30 |  | 150W | [5 empty] | 23 | [11 empty] | 471 | 305 | 166 | 0.57 | 0.13 | 0.44 | [26 empty] | -
101 | https://doi.org/10.7454/mss.v16i3.1476 | ZSM-5 | MFI | Zeolyst | Na |  | 39.4 |  |  |  |  | 8.62 | [9 empty] | 472.663 |  |  | 0.5153 | 0.135 | 0.3803 | [25 empty] | 5000 | NaOH | [5 empty] | 375 | 0.2 | 338 | 30 | [9 empty] | 0.94 | [9 empty] | 461.65 |  |  | 0.6219 | 0.171 | 0.4509 | [26 empty] | -
102 | https://doi.org/10.1007/s10853-020-04855-5 | ZSM-5 | MFI | Nankai University | Na |  | 50 | [9 empty] | 44.5 |  |  |  |  | 301 | 259 | 42 | 0.18 | 0.12 | 0.06 |  |  |  | 100 |  | 61.2 | 15.9 | [10 empty] | 393 | 470 |  | 130 |  | 510 | 823 | 1110 | 1000 | NaOH | [5 empty] | 33 | 0.2 | 353 | 240 | [14 empty] | 32.2 |  |  |  |  | 304 | 163 | 141 | 0.43 | 0.08 | 0.35 |  |  |  |  | 78 |  | 39.5 | 31.9 | [10 empty] | 393 | 350 |  | 440 |  | 150 | 823 | 930 | + |  | NH4Cl |  | 0.8 | 353 | 3 | 3 | 823 | 6
102 | https://doi.org/10.1007/s10853-020-04855-5 | ZSM-5 | MFI | Nankai University | Na |  | 50 | [9 empty] | 44.5 |  |  |  |  | 301 | 259 | 42 | 0.18 | 0.12 | 0.06 |  |  |  | 100 |  | 61.2 | 15.9 | [10 empty] | 393 | 470 |  | 130 |  | 510 | 823 | 1110 | 1000 | TPAOH | [5 empty] | 33 | 0.2 | 353 | 240 | [14 empty] | 53.4 |  |  |  |  | 318 | 237 | 81 | 0.28 | 0.11 | 0.17 |  |  |  |  | 85 |  | 54.3 | 20.7 | [10 empty] | 393 | 470 |  | 110 |  | 440 | 823 | 1020 | + |  | NH4Cl |  | 0.8 | 353 | 3 | 3 | 823 | 6